## I-V Characteristic (mA-mm)
VDS (V) | VGS = -0.300 V | VGS = 0.100 V | VGS = 0.500 V | VGS = 0.900 V
0 | -1.6224e-05 | -0.5893 | -0.8463 | -5.224
0.01 | 0.0007233 | 7.674 | 15.672 | 12.651
0.02 | 0.0012601 | 15.241 | 32.298 | 30.625
0.03 | 0.0016672 | 22.231 | 48.829 | 48.594
0.04 | 0.0019753 | 28.751 | 65.36 | 66.58
0.05 | 0.0022231 | 34.689 | 81.92 | 84.43
0.06 | 0.0024227 | 39.948 | 97.97 | 101.88
0.07 | 0.0025861 | 44.722 | 114.14 | 119.83
0.08 | 0.0027213 | 48.972 | 130.05 | 137.12
0.09 | 0.0028509 | 52.741 | 145.7 | 154.28
0.1 | 0.0029656 | 55.98 | 161.04 | 171.37
0.11 | 0.0030726 | 58.72 | 176.66 | 188.65
0.12 | 0.0031932 | 61.31 | 191.74 | 205.47
0.13 | 0.0032947 | 63.65 | 206.43 | 221.94
0.14 | 0.0034057 | 65.62 | 220.75 | 238.27
0.15 | 0.0035151 | 67.42 | 235.13 | 254.83
0.16 | 0.0036345 | 69.07 | 249.32 | 270.92
0.17 | 0.0037433 | 70.35 | 262.65 | 286.45
0.18 | 0.0038446 | 71.75 | 275.92 | 302.15
0.19 | 0.0039607 | 72.97 | 289.22 | 317.65
0.2 | 0.0040752 | 74.1 | 301.64 | 332.52
0.21 | 0.0041887 | 75.2 | 314.03 | 347.64
0.22 | 0.0043322 | 76.2 | 325.93 | 362.26
0.23 | 0.0044591 | 77.33 | 337.51 | 376.6
0.24 | 0.0045993 | 78.35 | 348.53 | 390.61
0.25 | 0.0047248 | 79.52 | 359.45 | 404.45
0.26 | 0.004853 | 80.63 | 369.87 | 418.2
0.27 | 0.0050035 | 81.94 | 379.87 | 431.34
0.28 | 0.0051342 | 83.1 | 389.42 | 444.35
0.29 | 0.0052974 | 84.4 | 398.81 | 457.13
0.3 | 0.005439 | 85.71 | 407.7 | 469.57
0.31 | 0.0055924 | 86.77 | 416.14 | 481.67
0.32 | 0.005643 | 88.05 | 424.31 | 493.55
0.33 | 0.005813 | 89.21 | 432.26 | 505.2
0.34 | 0.00599 | 90.38 | 439.69 | 516.32
0.35 | 0.006181 | 91.45 | 446.81 | 527.26
0.36 | 0.006364 | 92.53 | 453.69 | 537.92
0.37 | 0.006567 | 93.65 | 460.25 | 548.21
0.38 | 0.006756 | 94.76 | 466.44 | 558.12
0.39 | 0.006933 | 95.81 | 472.29 | 567.57
0.4 | 0.007153 | 96.95 | 478.05 | 577
0.41 | 0.007355 | 97.93 | 483.53 | 586.2
0.42 | 0.007588 | 99.07 | 488.7 | 594.3
0.43 | 0.00779 | 100.04 | 493.63 | 602.8
0.44 | 0.008009 | 101.2 | 498.4 | 611
0.45 | 0.008256 | 102.12 | 503.07 | 618.6
0.46 | 0.008506 | 103.31 | 507.46 | 625.9
0.47 | 0.008793 | 104.41 | 511.72 | 632.9
0.48 | 0.009066 | 105.43 | 515.88 | 640.1
0.49 | 0.009364 | 106.6 | 519.88 | 646.3
0.5 | 0.009647 | 107.63 | 523.76 | 652.3
0.51 | 0.010011 | 108.77 | 527.49 | 658.2
0.52 | 0.010349 | 109.91 | 531.12 | 663.9
0.53 | 0.010705 | 111.04 | 534.73 | 669.3
0.54 | 0.011062 | 112.2 | 538.11 | 674.4
0.55 | 0.01148 | 113.4 | 541.43 | 679
0.56 | 0.011933 | 114.6 | 544.73 | 683.8
0.57 | 0.012322 | 115.77 | 547.82 | 688.2
0.58 | 0.012796 | 116.91 | 550.89 | 692
0.59 | 0.013322 | 118.05 | 553.8 | 696.2
0.6 | 0.013775 | 119.43 | 556.71 | 699.7
0.61 | 0.014244 | 120.66 | 559.48 | 702.8
0.62 | 0.014791 | 121.88 | 562.27 | 706
0.63 | 0.015336 | 123.2 | 564.71 | 708.8
0.64 | 0.015878 | 124.34 | 567.28 | 711.6
0.65 | 0.016456 | 125.63 | 569.75 | 714
0.66 | 0.017036 | 126.97 | 571.9 | 716.4
0.67 | 0.017651 | 128.18 | 574.4 | 718.5
0.68 | 0.018183 | 129.55 | 576.2 | 720.4
0.69 | 0.01885 | 130.79 | 578.2 | 722.1
0.7 | 0.019574 | 132.08 | 580.2 | 723.8
0.71 | 0.020221 | 133.37 | 582.2 | 725.3
0.72 | 0.020916 | 134.72 | 584.4 | 726.7
0.73 | 0.021547 | 135.89 | 586 | 727.9
0.74 | 0.022297 | 137.24 | 587.8 | 729.1
0.75 | 0.02295 | 138.6 | 589.2 | 730.1
0.76 | 0.023702 | 139.87 | 591 | 731.3
0.77 | 0.024457 | 141.2 | 592.6 | 731.9
0.78 | 0.025317 | 142.37 | 594 | 732.9
0.79 | 0.025925 | 143.74 | 595.1 | 733.5
0.8 | 0.026948 | 145.13 | 596.8 | 734.1
0.81 | 0.027657 | 146.38 | 597.8 | 734.7
0.82 | 0.028556 | 147.88 | 599.4 | 735.1
0.83 | 0.029395 | 149.08 | 600.7 | 735.9
0.84 | 0.030244 | 150.5 | 601.8 | 736.3
0.85 | 0.031095 | 151.9 | 603.2 | 737.1
0.86 | 0.031989 | 153.34 | 604.3 | 737.5
0.87 | 0.032868 | 154.61 | 605.4 | 737.9
0.88 | 0.033943 | 156.03 | 606.7 | 738.3
0.89 | 0.034876 | 157.49 | 607.8 | 738.3
0.9 | 0.035731 | 158.91 | 608.8 | 738.7
0.91 | 0.036926 | 160.29 | 609.9 | 739.3
0.92 | 0.037846 | 161.56 | 610.8 | 739.5
0.93 | 0.038923 | 163.15 | 611.9 | 739.9
0.94 | 0.039862 | 164.53 | 613.1 | 739.9
0.95 | 0.040939 | 165.93 | 614 | 740.3
0.96 | 0.041996 | 167.53 | 615 | 740.7
0.97 | 0.043035 | 168.78 | 616.2 | 741.1
0.98 | 0.044318 | 170.28 | 617 | 741.1
0.99 | 0.045336 | 171.76 | 618.2 | 741.2
1 | 0.046622 | 173.17 | 619.4 | 741.5