## I-V Characteristic (mA-mm)
VDS (V) | VGS = -0.300 V | VGS = 0.100 V | VGS = 0.500 V | VGS = 0.900 V
0 | -2.6265e-05 | -0.5193 | -1.0299 | -5.334
0.01 | 0.0008028 | 7.756 | 15.652 | 12.72
0.02 | 0.0014139 | 15.46 | 32.267 | 30.702
0.03 | 0.0018756 | 22.558 | 48.991 | 48.583
0.04 | 0.002228 | 29.282 | 65.56 | 66.66
0.05 | 0.0025076 | 35.206 | 81.7 | 84.19
0.06 | 0.0027282 | 40.623 | 97.99 | 102.1
0.07 | 0.0029281 | 45.553 | 114.2 | 119.56
0.08 | 0.0030845 | 49.911 | 129.98 | 136.87
0.09 | 0.0032374 | 53.778 | 145.58 | 154.16
0.1 | 0.0033738 | 57.05 | 161.32 | 171.39
0.11 | 0.0035046 | 60.16 | 176.6 | 188.45
0.12 | 0.0036348 | 62.84 | 191.62 | 205.19
0.13 | 0.0037512 | 65.22 | 206.37 | 221.72
0.14 | 0.0038749 | 67.26 | 220.83 | 238.09
0.15 | 0.0040126 | 69.14 | 235.41 | 254.63
0.16 | 0.0041336 | 70.77 | 249.13 | 270.45
0.17 | 0.0042722 | 72.26 | 262.75 | 286.15
0.18 | 0.0044108 | 73.65 | 276.04 | 301.7
0.19 | 0.0045548 | 74.92 | 289.04 | 316.96
0.2 | 0.0046891 | 76.16 | 301.88 | 332.36
0.21 | 0.0048387 | 77.18 | 314.11 | 346.99
0.22 | 0.0049864 | 78.32 | 325.93 | 361.52
0.23 | 0.0051241 | 79.49 | 337.65 | 376.04
0.24 | 0.0052966 | 80.59 | 348.88 | 389.99
0.25 | 0.0054451 | 81.85 | 359.59 | 403.83
0.26 | 0.0056145 | 83.03 | 369.98 | 417.27
0.27 | 0.005656 | 84.31 | 380.1 | 430.55
0.28 | 0.005864 | 85.62 | 389.77 | 443.51
0.29 | 0.006041 | 86.93 | 399.04 | 456.29
0.3 | 0.006238 | 88.13 | 407.96 | 468.56
0.31 | 0.006435 | 89.51 | 416.53 | 480.75
0.32 | 0.00664 | 90.66 | 424.66 | 492.42
0.33 | 0.006838 | 91.91 | 432.51 | 503.94
0.34 | 0.007023 | 93.12 | 440.11 | 515.31
0.35 | 0.007236 | 94.12 | 447.24 | 526.02
0.36 | 0.007442 | 95.28 | 454.14 | 536.6
0.37 | 0.007682 | 96.38 | 460.71 | 546.83
0.38 | 0.007898 | 97.51 | 466.94 | 556.67
0.39 | 0.008109 | 98.64 | 472.88 | 566.37
0.4 | 0.008358 | 99.68 | 478.66 | 575.4
0.41 | 0.008576 | 100.82 | 484.07 | 584.6
0.42 | 0.008846 | 101.89 | 489.3 | 593
0.43 | 0.009094 | 103.03 | 494.25 | 601.2
0.44 | 0.009398 | 104.01 | 499.09 | 609.4
0.45 | 0.009628 | 105.12 | 503.66 | 617
0.46 | 0.009969 | 106.23 | 508.1 | 624.5
0.47 | 0.010269 | 107.33 | 512.39 | 631.3
0.48 | 0.010619 | 108.53 | 516.55 | 638
0.49 | 0.010958 | 109.49 | 520.55 | 644.5
0.5 | 0.011324 | 110.68 | 524.4 | 650.5
0.51 | 0.011714 | 111.84 | 528.22 | 656.5
0.52 | 0.012088 | 113 | 531.9 | 662.1
0.53 | 0.012543 | 114.31 | 535.46 | 667.5
0.54 | 0.01302 | 115.31 | 538.88 | 672.5
0.55 | 0.013507 | 116.59 | 542.26 | 677.2
0.56 | 0.014018 | 117.79 | 545.53 | 682
0.57 | 0.014596 | 119.08 | 548.66 | 686
0.58 | 0.015106 | 120.2 | 551.69 | 690.2
0.59 | 0.015715 | 121.46 | 554.72 | 693.9
0.6 | 0.01629 | 122.7 | 557.59 | 697.8
0.61 | 0.016862 | 124 | 560.41 | 700.8
0.62 | 0.017565 | 125.32 | 563 | 704.1
0.63 | 0.018124 | 126.45 | 565.65 | 707
0.64 | 0.018893 | 127.86 | 568.21 | 709.8
0.65 | 0.019508 | 129.1 | 570.3 | 712.1
0.66 | 0.020287 | 130.47 | 572.7 | 714.4
0.67 | 0.020986 | 131.84 | 575 | 716.7
0.68 | 0.021721 | 133 | 577.3 | 718.8
0.69 | 0.022418 | 134.4 | 579.1 | 720.5
0.7 | 0.023127 | 135.73 | 581.6 | 722.3
0.71 | 0.024029 | 136.99 | 583.4 | 723.6
0.72 | 0.024839 | 138.36 | 585 | 725.3
0.73 | 0.025682 | 139.67 | 586.9 | 726.3
0.74 | 0.026395 | 140.97 | 588.6 | 727.5
0.75 | 0.027443 | 142.34 | 590.4 | 728.7
0.76 | 0.028383 | 143.76 | 591.9 | 729.7
0.77 | 0.029262 | 144.95 | 593.8 | 730.3
0.78 | 0.030093 | 146.34 | 595 | 731.5
0.79 | 0.031144 | 147.69 | 596.8 | 732.1
0.8 | 0.032044 | 149.01 | 597.8 | 732.9
0.81 | 0.033051 | 150.53 | 599.3 | 733.5
0.82 | 0.033968 | 151.66 | 600.7 | 734.3
0.83 | 0.035004 | 153.2 | 601.9 | 734.9
0.84 | 0.036105 | 154.6 | 603.3 | 735.1
0.85 | 0.037046 | 155.95 | 604.2 | 735.9
0.86 | 0.038184 | 157.45 | 605.5 | 736.1
0.87 | 0.039462 | 158.81 | 606.7 | 736.7
0.88 | 0.040583 | 160.23 | 607.8 | 737
0.89 | 0.041616 | 161.72 | 609 | 737.3
0.9 | 0.04281 | 163.11 | 610.1 | 737.5
0.91 | 0.044032 | 164.49 | 611.1 | 738.1
0.92 | 0.04499 | 165.99 | 612.2 | 738.3
0.93 | 0.046346 | 167.42 | 613.5 | 738.7
0.94 | 0.04757 | 168.92 | 614.3 | 739.3
0.95 | 0.048936 | 170.36 | 615.3 | 739.3
0.96 | 0.050021 | 171.71 | 616.4 | 739.7
0.97 | 0.051548 | 173.28 | 617.4 | 739.9
0.98 | 0.052822 | 174.83 | 618.5 | 740.2
0.99 | 0.054244 | 176.24 | 619.5 | 740.5
1 | 0.055644 | 177.79 | 620.6 | 740.7