## I-V Characteristic (mA-mm)
VDS (V) | VGS = -0.300 V | VGS = 0.100 V | VGS = 0.500 V | VGS = 0.900 V
0 | -3.6938e-05 | -0.53349 | -1.0583 | -5.241
0.01 | 0.0008913 | 7.779 | 15.883 | 13.003
0.02 | 0.0015833 | 15.652 | 32.369 | 30.922
0.03 | 0.0020983 | 22.88 | 48.931 | 48.821
0.04 | 0.0024937 | 29.599 | 65.52 | 66.96
0.05 | 0.0028018 | 35.654 | 81.87 | 84.46
0.06 | 0.0030613 | 41.207 | 98.26 | 102.16
0.07 | 0.0032816 | 46.221 | 114.22 | 119.87
0.08 | 0.0034696 | 50.619 | 130.29 | 137.35
0.09 | 0.0036305 | 54.523 | 145.99 | 154.45
0.1 | 0.0037965 | 57.8 | 161.42 | 171.78
0.11 | 0.0039506 | 60.93 | 176.73 | 188.77
0.12 | 0.0040855 | 63.69 | 192.06 | 205.38
0.13 | 0.0042447 | 66.1 | 206.89 | 222.31
0.14 | 0.0043945 | 68.22 | 221.27 | 238.59
0.15 | 0.0045497 | 70.14 | 235.61 | 254.78
0.16 | 0.0046869 | 71.89 | 249.71 | 270.76
0.17 | 0.004834 | 73.41 | 263.45 | 286.44
0.18 | 0.0049881 | 74.76 | 276.56 | 302.15
0.19 | 0.0051344 | 76.19 | 289.72 | 317.33
0.2 | 0.0053039 | 77.4 | 302.5 | 332.58
0.21 | 0.0054677 | 78.51 | 314.55 | 347.36
0.22 | 0.0056375 | 79.71 | 326.75 | 361.81
0.23 | 0.005708 | 80.79 | 338.4 | 376.29
0.24 | 0.005915 | 82.06 | 349.5 | 390.36
0.25 | 0.006091 | 83.31 | 360.28 | 403.99
0.26 | 0.006305 | 84.52 | 370.83 | 417.41
0.27 | 0.006501 | 85.89 | 380.97 | 431.08
0.28 | 0.006708 | 87.23 | 390.46 | 443.85
0.29 | 0.006923 | 88.54 | 399.83 | 456.27
0.3 | 0.007102 | 89.89 | 408.82 | 468.72
0.31 | 0.007346 | 91.15 | 417.4 | 480.86
0.32 | 0.007559 | 92.32 | 425.55 | 492.68
0.33 | 0.007798 | 93.57 | 433.58 | 504.01
0.34 | 0.008001 | 94.85 | 441.08 | 515.16
0.35 | 0.008245 | 95.97 | 448.18 | 526.12
0.36 | 0.008476 | 97.19 | 455.13 | 536.6
0.37 | 0.008701 | 98.15 | 461.75 | 546.83
0.38 | 0.008965 | 99.43 | 467.96 | 556.68
0.39 | 0.009219 | 100.44 | 473.96 | 566.29
0.4 | 0.0095 | 101.56 | 479.62 | 575.4
0.41 | 0.009749 | 102.74 | 485.14 | 584.2
0.42 | 0.010041 | 103.83 | 490.35 | 593
0.43 | 0.010324 | 104.86 | 495.36 | 601.1
0.44 | 0.010654 | 106.03 | 500.18 | 609.2
0.45 | 0.010973 | 107.15 | 504.8 | 617
0.46 | 0.011304 | 108.14 | 509.3 | 624.3
0.47 | 0.011683 | 109.35 | 513.6 | 631.1
0.48 | 0.01201 | 110.48 | 517.78 | 637.9
0.49 | 0.012423 | 111.66 | 521.83 | 644.4
0.5 | 0.012862 | 112.83 | 525.7 | 650.5
0.51 | 0.013348 | 113.92 | 529.48 | 656.2
0.52 | 0.013776 | 115.06 | 533.17 | 661.8
0.53 | 0.014308 | 116.28 | 536.74 | 667.4
0.54 | 0.014825 | 117.55 | 540.3 | 672.4
0.55 | 0.015379 | 118.8 | 543.56 | 677
0.56 | 0.015973 | 119.91 | 546.88 | 681.8
0.57 | 0.016598 | 121.22 | 550.02 | 686.2
0.58 | 0.017216 | 122.46 | 553.17 | 690
0.59 | 0.017742 | 123.71 | 556.13 | 693.8
0.6 | 0.018508 | 124.95 | 559.04 | 697.2
0.61 | 0.019222 | 126.19 | 561.84 | 700.5
0.62 | 0.019986 | 127.55 | 564.63 | 704.1
0.63 | 0.02066 | 128.89 | 567.19 | 706.6
0.64 | 0.021465 | 130.19 | 569.73 | 709.8
0.65 | 0.02226 | 131.34 | 571.9 | 712.1
0.66 | 0.023082 | 132.74 | 574.4 | 714.4
0.67 | 0.023797 | 134.15 | 576.6 | 716.5
0.68 | 0.024711 | 135.4 | 578.9 | 718.6
0.69 | 0.025591 | 136.79 | 581.2 | 720.6
0.7 | 0.026311 | 138.01 | 583 | 722.2
0.71 | 0.027367 | 139.4 | 584.8 | 723.6
0.72 | 0.028369 | 140.74 | 586.9 | 725.1
0.73 | 0.029333 | 142.08 | 588.6 | 726.5
0.74 | 0.030253 | 143.38 | 590.8 | 727.8
0.75 | 0.031235 | 144.71 | 592.4 | 728.7
0.76 | 0.032213 | 146.09 | 593.6 | 729.7
0.77 | 0.033142 | 147.45 | 595.1 | 730.7
0.78 | 0.034268 | 148.82 | 596.8 | 731.3
0.79 | 0.035326 | 150.07 | 598.2 | 732.3
0.8 | 0.036576 | 151.48 | 599.4 | 733.1
0.81 | 0.03757 | 152.91 | 601 | 733.8
0.82 | 0.038742 | 154.32 | 602.4 | 734.3
0.83 | 0.040023 | 155.78 | 603.6 | 735.1
0.84 | 0.04118 | 157.01 | 604.7 | 735.5
0.85 | 0.042467 | 158.47 | 606.3 | 736.3
0.86 | 0.043524 | 159.94 | 607.4 | 736.7
0.87 | 0.044934 | 161.35 | 608.6 | 737.1
0.88 | 0.045911 | 162.85 | 609.9 | 737.7
0.89 | 0.047511 | 164.21 | 610.8 | 738.1
0.9 | 0.048809 | 165.62 | 611.9 | 738.3
0.91 | 0.050222 | 167.17 | 613.1 | 738.6
0.92 | 0.051311 | 168.7 | 614.2 | 738.8
0.93 | 0.052967 | 170 | 615 | 739.3
0.94 | 0.054072 | 171.56 | 616.3 | 739.9
0.95 | 0.055594 | 173.12 | 617 | 739.9
0.96 | 0.056973 | 174.61 | 618.3 | 740.3
0.97 | 0.05872 | 176.08 | 619.5 | 740.7
0.98 | 0.06009 | 177.48 | 620.6 | 741.1
0.99 | 0.0613 | 179.06 | 621.4 | 741.3
1 | 0.06312 | 180.58 | 622.6 | 741.5