## I-V Characteristic (mA-mm)
VDS (V) | VGS = -0.300 V | VGS = 0.100 V | VGS = 0.500 V | VGS = 0.900 V
0 | -3.7069e-05 | -0.546 | -0.9491 | -5.133
0.01 | 0.0008782 | 7.786 | 15.708 | 12.921
0.02 | 0.0015559 | 15.528 | 32.28 | 30.849
0.03 | 0.0020634 | 22.682 | 48.862 | 48.544
0.04 | 0.0024567 | 29.306 | 65.33 | 66.62
0.05 | 0.0027699 | 35.407 | 81.62 | 84.33
0.06 | 0.0030114 | 40.84 | 97.95 | 102.24
0.07 | 0.0032328 | 45.741 | 114.03 | 119.56
0.08 | 0.0034096 | 50.113 | 129.85 | 136.83
0.09 | 0.0035816 | 54.016 | 145.54 | 154.17
0.1 | 0.0037316 | 57.32 | 160.87 | 170.89
0.11 | 0.0038835 | 60.43 | 176.52 | 188.28
0.12 | 0.0040334 | 63.19 | 191.44 | 204.83
0.13 | 0.0041707 | 65.49 | 206.06 | 221.38
0.14 | 0.0043206 | 67.64 | 220.6 | 237.69
0.15 | 0.0044614 | 69.58 | 234.86 | 254.03
0.16 | 0.0046144 | 71.25 | 248.93 | 269.99
0.17 | 0.0047658 | 72.72 | 262.29 | 285.57
0.18 | 0.0049235 | 74.09 | 275.61 | 301
0.19 | 0.0050945 | 75.42 | 288.77 | 316.47
0.2 | 0.0052483 | 76.62 | 301.43 | 331.68
0.21 | 0.0054137 | 77.81 | 313.68 | 346.23
0.22 | 0.0055695 | 78.84 | 325.6 | 360.68
0.23 | 0.005699 | 80.11 | 337.18 | 375.09
0.24 | 0.005872 | 81.27 | 348.29 | 388.83
0.25 | 0.006072 | 82.5 | 359.19 | 402.81
0.26 | 0.006264 | 83.85 | 369.56 | 416.11
0.27 | 0.006468 | 85.02 | 379.52 | 429.28
0.28 | 0.006638 | 86.45 | 389.17 | 442.15
0.29 | 0.006847 | 87.77 | 398.37 | 454.68
0.3 | 0.007064 | 89.05 | 407.34 | 467.08
0.31 | 0.007257 | 90.38 | 415.88 | 479.08
0.32 | 0.007474 | 91.57 | 423.98 | 490.69
0.33 | 0.007698 | 92.84 | 431.93 | 502.21
0.34 | 0.007929 | 94.01 | 439.35 | 513.4
0.35 | 0.008135 | 95.19 | 446.51 | 523.99
0.36 | 0.008398 | 96.25 | 453.39 | 534.57
0.37 | 0.008642 | 97.43 | 459.93 | 544.68
0.38 | 0.008905 | 98.55 | 466.08 | 554.51
0.39 | 0.00913 | 99.64 | 472 | 564.09
0.4 | 0.00941 | 100.86 | 477.7 | 573.2
0.41 | 0.009682 | 101.78 | 483.12 | 582.1
0.42 | 0.00996 | 103 | 488.26 | 590.8
0.43 | 0.010259 | 104.02 | 493.24 | 598.8
0.44 | 0.010568 | 105.2 | 498.01 | 606.7
0.45 | 0.010886 | 106.35 | 502.6 | 614.2
0.46 | 0.011202 | 107.35 | 506.99 | 621.8
0.47 | 0.011577 | 108.47 | 511.23 | 628.5
0.48 | 0.011943 | 109.65 | 515.37 | 635.5
0.49 | 0.012353 | 110.76 | 519.31 | 641.7
0.5 | 0.012775 | 111.81 | 523.21 | 647.7
0.51 | 0.013224 | 113.01 | 526.97 | 653.6
0.52 | 0.013702 | 114.2 | 530.65 | 658.9
0.53 | 0.014164 | 115.39 | 534.15 | 664.3
0.54 | 0.014731 | 116.69 | 537.6 | 669.3
0.55 | 0.015311 | 117.71 | 540.93 | 674.2
0.56 | 0.015881 | 119.03 | 544.19 | 678.6
0.57 | 0.016461 | 120.31 | 547.32 | 683.2
0.58 | 0.017076 | 121.52 | 550.35 | 687
0.59 | 0.017779 | 122.82 | 553.32 | 690.8
0.6 | 0.018462 | 123.99 | 556.24 | 694.6
0.61 | 0.01908 | 125.3 | 559.02 | 697.8
0.62 | 0.019879 | 126.61 | 561.79 | 700.9
0.63 | 0.020575 | 127.95 | 564.28 | 704.1
0.64 | 0.021276 | 129.06 | 566.9 | 706.5
0.65 | 0.022128 | 130.49 | 569.29 | 709.3
0.66 | 0.02293 | 131.83 | 571.5 | 711.4
0.67 | 0.023831 | 133.07 | 573.6 | 713.6
0.68 | 0.024594 | 134.48 | 575.8 | 715.7
0.69 | 0.025479 | 135.65 | 578 | 717.6
0.7 | 0.026307 | 137.07 | 580 | 719.2
0.71 | 0.027223 | 138.43 | 582 | 720.8
0.72 | 0.028301 | 139.76 | 583.8 | 722.1
0.73 | 0.029098 | 141.16 | 586 | 723.6
0.74 | 0.030194 | 142.35 | 587.4 | 724.7
0.75 | 0.031039 | 143.87 | 589.2 | 725.9
0.76 | 0.032212 | 145.14 | 591 | 726.9
0.77 | 0.033254 | 146.51 | 592.4 | 727.7
0.78 | 0.034364 | 147.77 | 593.8 | 728.6
0.79 | 0.035294 | 149.09 | 595 | 729.5
0.8 | 0.036513 | 150.59 | 596.4 | 730.3
0.81 | 0.037614 | 151.92 | 597.9 | 730.9
0.82 | 0.038763 | 153.32 | 599.4 | 731.7
0.83 | 0.039935 | 154.58 | 600.6 | 732.1
0.84 | 0.040963 | 156.11 | 602.1 | 732.7
0.85 | 0.042369 | 157.5 | 603.2 | 733.5
0.86 | 0.043411 | 158.99 | 604.4 | 734.1
0.87 | 0.044821 | 160.51 | 605.8 | 734.5
0.88 | 0.046051 | 161.75 | 606.7 | 734.7
0.89 | 0.047493 | 163.31 | 607.9 | 735.1
0.9 | 0.048693 | 164.73 | 609 | 735.5
0.91 | 0.050017 | 166.23 | 610.2 | 735.9
0.92 | 0.051444 | 167.67 | 611 | 736.3
0.93 | 0.052669 | 169.06 | 612.2 | 736.7
0.94 | 0.054278 | 170.61 | 613.5 | 737.1
0.95 | 0.05583 | 172.1 | 614.2 | 737.5
0.96 | 0.0571 | 173.63 | 615.4 | 737.9
0.97 | 0.05848 | 174.98 | 616.5 | 738.1
0.98 | 0.06033 | 176.55 | 617.2 | 738.5
0.99 | 0.06176 | 178.08 | 618.6 | 738.7
1 | 0.06319 | 179.54 | 619.4 | 738.9