## I-V Characteristic (mA-mm)
VDS (V) | VGS = -0.300 V | VGS = 0.100 V | VGS = 0.500 V | VGS = 0.900 V
0 | -3.6985e-05 | -0.5554 | -1.068 | -5.243
0.01 | 0.000903 | 7.836 | 15.804 | 13.057
0.02 | 0.0015991 | 15.722 | 32.198 | 30.739
0.03 | 0.0021246 | 22.902 | 48.656 | 48.531
0.04 | 0.0025316 | 29.651 | 65.3 | 66.52
0.05 | 0.0028506 | 35.718 | 81.43 | 84.07
0.06 | 0.0031119 | 41.23 | 97.67 | 101.68
0.07 | 0.0033191 | 46.284 | 113.72 | 119.16
0.08 | 0.0035167 | 50.703 | 129.62 | 136.6
0.09 | 0.0036989 | 54.645 | 145.18 | 153.62
0.1 | 0.003852 | 57.93 | 160.64 | 170.6
0.11 | 0.0040174 | 61.07 | 175.99 | 187.66
0.12 | 0.0041676 | 63.76 | 191.08 | 204.46
0.13 | 0.0043318 | 66.3 | 205.79 | 220.88
0.14 | 0.0044685 | 68.32 | 220.33 | 237.17
0.15 | 0.0046255 | 70.33 | 234.59 | 253.41
0.16 | 0.0047712 | 72.04 | 248.52 | 269.29
0.17 | 0.0049151 | 73.61 | 262.25 | 285.17
0.18 | 0.0050922 | 75.04 | 275.42 | 300.46
0.19 | 0.0052558 | 76.38 | 288.46 | 315.71
0.2 | 0.0054282 | 77.6 | 301.14 | 330.77
0.21 | 0.0055962 | 78.76 | 313.37 | 345.32
0.22 | 0.00567 | 79.91 | 325.44 | 360.04
0.23 | 0.005866 | 80.98 | 336.92 | 374.17
0.24 | 0.006065 | 82.28 | 348.14 | 388.14
0.25 | 0.006254 | 83.51 | 359.01 | 401.92
0.26 | 0.006444 | 84.74 | 369.35 | 415.3
0.27 | 0.006653 | 86.19 | 379.49 | 428.54
0.28 | 0.00685 | 87.41 | 389.18 | 441.38
0.29 | 0.007081 | 88.82 | 398.49 | 453.89
0.3 | 0.007286 | 90.14 | 407.34 | 466.13
0.31 | 0.00751 | 91.37 | 416.07 | 478.41
0.32 | 0.007715 | 92.69 | 424.18 | 489.97
0.33 | 0.007963 | 93.82 | 432.15 | 501.44
0.34 | 0.008189 | 95.11 | 439.67 | 512.45
0.35 | 0.008459 | 96.31 | 446.83 | 523.15
0.36 | 0.008696 | 97.46 | 453.84 | 533.89
0.37 | 0.008953 | 98.47 | 460.38 | 543.94
0.38 | 0.009192 | 99.68 | 466.57 | 553.69
0.39 | 0.009445 | 100.78 | 472.54 | 563.25
0.4 | 0.009742 | 101.94 | 478.31 | 572.3
0.41 | 0.010035 | 103.02 | 483.7 | 581.2
0.42 | 0.010347 | 103.99 | 488.95 | 589.8
0.43 | 0.010595 | 105.25 | 493.94 | 598.2
0.44 | 0.010941 | 106.28 | 498.76 | 606.2
0.45 | 0.011252 | 107.47 | 503.35 | 613.5
0.46 | 0.011635 | 108.61 | 507.77 | 620.7
0.47 | 0.011986 | 109.67 | 512.06 | 627.7
0.48 | 0.012422 | 110.85 | 516.2 | 634.5
0.49 | 0.012807 | 111.98 | 520.24 | 641
0.5 | 0.01324 | 113.1 | 524.02 | 646.9
0.51 | 0.013763 | 114.24 | 527.81 | 652.6
0.52 | 0.014222 | 115.41 | 531.53 | 658.5
0.53 | 0.014781 | 116.67 | 535.08 | 663.9
0.54 | 0.015269 | 117.89 | 538.53 | 669
0.55 | 0.015827 | 119.03 | 541.83 | 673.8
0.56 | 0.01646 | 120.16 | 545.15 | 678.3
0.57 | 0.017064 | 121.45 | 548.3 | 682.4
0.58 | 0.017713 | 122.78 | 551.33 | 686.6
0.59 | 0.018399 | 123.94 | 554.29 | 690.4
0.6 | 0.01914 | 125.3 | 557.21 | 694
0.61 | 0.019865 | 126.45 | 560.02 | 697.2
0.62 | 0.020583 | 127.87 | 562.74 | 700.4
0.63 | 0.021314 | 129.1 | 565.33 | 703.4
0.64 | 0.0222 | 130.47 | 567.83 | 706.4
0.65 | 0.022967 | 131.77 | 570.3 | 708.9
0.66 | 0.023783 | 133.04 | 572.5 | 711
0.67 | 0.024662 | 134.45 | 574.8 | 713.3
0.68 | 0.025492 | 135.71 | 577 | 715.4
0.69 | 0.026376 | 137.05 | 579 | 717.2
0.7 | 0.027327 | 138.27 | 581 | 718.9
0.71 | 0.02841 | 139.72 | 583 | 720.4
0.72 | 0.02923 | 140.98 | 585 | 722
0.73 | 0.030283 | 142.42 | 586.9 | 723.5
0.74 | 0.031308 | 143.78 | 588.5 | 724.5
0.75 | 0.032291 | 144.86 | 590.2 | 725.5
0.76 | 0.033367 | 146.45 | 591.8 | 726.7
0.77 | 0.034446 | 147.75 | 593.6 | 727.9
0.78 | 0.035658 | 149.09 | 594.8 | 728.7
0.79 | 0.036526 | 150.58 | 596.2 | 729.2
0.8 | 0.03788 | 151.76 | 597.8 | 729.9
0.81 | 0.038921 | 153.28 | 599 | 731.1
0.82 | 0.040285 | 154.64 | 600.7 | 731.5
0.83 | 0.041332 | 156.03 | 601.5 | 732.2
0.84 | 0.042693 | 157.38 | 603.2 | 732.9
0.85 | 0.043879 | 158.83 | 604.2 | 733.5
0.86 | 0.045192 | 160.23 | 605.4 | 733.8
0.87 | 0.046487 | 161.7 | 606.7 | 734.5
0.88 | 0.047972 | 163.16 | 607.8 | 734.9
0.89 | 0.049185 | 164.49 | 609 | 735.1
0.9 | 0.050314 | 166.02 | 610.2 | 735.5
0.91 | 0.052152 | 167.53 | 611.2 | 735.9
0.92 | 0.053338 | 169.06 | 612.2 | 736.3
0.93 | 0.05516 | 170.6 | 613.2 | 736.7
0.94 | 0.056167 | 171.95 | 614.2 | 737
0.95 | 0.05768 | 173.53 | 615.4 | 737.5
0.96 | 0.0595 | 175.07 | 616.6 | 737.9
0.97 | 0.061 | 176.58 | 617.4 | 738.1
0.98 | 0.06271 | 178.07 | 618.6 | 738.3
0.99 | 0.064 | 179.46 | 619.5 | 738.6
1 | 0.06581 | 181.06 | 620.7 | 738.8