## I-V Characteristic (mA-mm)
VDS (V) | VGS = -0.300 V | VGS = 0.100 V | VGS = 0.500 V | VGS = 0.900 V
0 | -3.5488e-05 | -0.51766 | -1.0822 | -5.138
0.01 | 0.0008494 | 7.786 | 15.633 | 12.897
0.02 | 0.0015031 | 15.602 | 32.57 | 31.004
0.03 | 0.0019935 | 22.71 | 48.962 | 48.917
0.04 | 0.0023772 | 29.422 | 65.94 | 66.94
0.05 | 0.0026706 | 35.423 | 82.04 | 84.63
0.06 | 0.0029159 | 40.844 | 98.07 | 102.31
0.07 | 0.0031185 | 45.859 | 114.56 | 119.93
0.08 | 0.0032939 | 50.222 | 130.28 | 137.36
0.09 | 0.0034646 | 54.08 | 146.05 | 154.8
0.1 | 0.003606 | 57.4 | 161.53 | 171.86
0.11 | 0.0037513 | 60.51 | 176.99 | 188.77
0.12 | 0.0038873 | 63.19 | 192 | 205.73
0.13 | 0.004018 | 65.6 | 206.82 | 222.58
0.14 | 0.0041646 | 67.69 | 221.55 | 238.69
0.15 | 0.0043079 | 69.58 | 235.88 | 255.08
0.16 | 0.0044556 | 71.27 | 249.61 | 271.19
0.17 | 0.0045944 | 72.81 | 263.42 | 286.65
0.18 | 0.0047447 | 74.21 | 276.91 | 302.36
0.19 | 0.0048984 | 75.37 | 289.87 | 317.9
0.2 | 0.005034 | 76.7 | 302.47 | 332.82
0.21 | 0.0052035 | 77.81 | 314.99 | 347.59
0.22 | 0.005369 | 79.01 | 326.69 | 362.2
0.23 | 0.0055357 | 80.18 | 338.47 | 376.76
0.24 | 0.005645 | 81.25 | 349.65 | 390.58
0.25 | 0.005839 | 82.47 | 360.48 | 404.37
0.26 | 0.006024 | 83.69 | 370.86 | 417.95
0.27 | 0.006225 | 85.05 | 380.93 | 431.36
0.28 | 0.006394 | 86.41 | 390.69 | 444.05
0.29 | 0.006601 | 87.69 | 399.93 | 456.85
0.3 | 0.006801 | 89.06 | 408.72 | 469.16
0.31 | 0.006999 | 90.31 | 417.44 | 481.17
0.32 | 0.007203 | 91.57 | 425.63 | 493.07
0.33 | 0.007406 | 92.69 | 433.51 | 504.6
0.34 | 0.007611 | 93.91 | 440.95 | 515.61
0.35 | 0.007832 | 95.13 | 448.18 | 526.41
0.36 | 0.008089 | 96.29 | 455.1 | 536.94
0.37 | 0.008309 | 97.34 | 461.66 | 547.34
0.38 | 0.008561 | 98.41 | 467.81 | 557.14
0.39 | 0.00877 | 99.55 | 473.8 | 566.6
0.4 | 0.009024 | 100.7 | 479.59 | 575.8
0.41 | 0.009287 | 101.84 | 485.03 | 584.8
0.42 | 0.009583 | 102.98 | 490.13 | 593.6
0.43 | 0.009874 | 104.02 | 495.13 | 601.5
0.44 | 0.010176 | 105.14 | 500 | 609.8
0.45 | 0.010492 | 106.26 | 504.6 | 617.1
0.46 | 0.010775 | 107.35 | 508.95 | 624.5
0.47 | 0.011156 | 108.46 | 513.33 | 631.6
0.48 | 0.011533 | 109.51 | 517.52 | 638.3
0.49 | 0.011919 | 110.78 | 521.53 | 644.7
0.5 | 0.012285 | 111.84 | 525.36 | 650.7
0.51 | 0.012711 | 113.1 | 529.1 | 656.5
0.52 | 0.013152 | 114.08 | 532.83 | 662.4
0.53 | 0.013617 | 115.33 | 536.4 | 667.7
0.54 | 0.014141 | 116.61 | 539.8 | 672.6
0.55 | 0.014658 | 117.81 | 543.19 | 677.4
0.56 | 0.015247 | 119.13 | 546.44 | 682
0.57 | 0.01575 | 120.19 | 549.6 | 686.2
0.58 | 0.0164 | 121.47 | 552.68 | 690.2
0.59 | 0.016999 | 122.82 | 555.68 | 694
0.6 | 0.017698 | 124.06 | 558.56 | 697.3
0.61 | 0.018366 | 125.35 | 561.35 | 701.2
0.62 | 0.019024 | 126.55 | 564.1 | 704.3
0.63 | 0.019755 | 127.88 | 566.65 | 706.9
0.64 | 0.020425 | 129.21 | 569.26 | 709.8
0.65 | 0.021208 | 130.55 | 571.5 | 712.5
0.66 | 0.022 | 131.74 | 573.9 | 714.9
0.67 | 0.022801 | 133.16 | 576 | 717.1
0.68 | 0.023613 | 134.46 | 578.2 | 718.8
0.69 | 0.024436 | 135.79 | 580.5 | 720.8
0.7 | 0.025276 | 137.23 | 582.2 | 722.1
0.71 | 0.02623 | 138.31 | 584.6 | 724
0.72 | 0.02709 | 139.76 | 586.4 | 725.3
0.73 | 0.02787 | 141.2 | 588 | 726.5
0.74 | 0.028841 | 142.44 | 589.8 | 728.1
0.75 | 0.029713 | 143.92 | 591.4 | 729.1
0.76 | 0.030861 | 145.15 | 593.3 | 730.3
0.77 | 0.03187 | 146.53 | 594.6 | 731.1
0.78 | 0.03281 | 147.97 | 596.2 | 731.9
0.79 | 0.033753 | 149.3 | 597.6 | 732.4
0.8 | 0.034949 | 150.61 | 599 | 733.5
0.81 | 0.035954 | 152.04 | 600.4 | 733.9
0.82 | 0.037068 | 153.37 | 601.5 | 734.7
0.83 | 0.03819 | 154.87 | 603.1 | 735.4
0.84 | 0.039328 | 156.33 | 604.4 | 736.1
0.85 | 0.040415 | 157.59 | 605.6 | 736.5
0.86 | 0.041562 | 159.12 | 606.6 | 737
0.87 | 0.042924 | 160.55 | 607.8 | 737.5
0.88 | 0.044125 | 161.94 | 609 | 737.9
0.89 | 0.045363 | 163.55 | 610.3 | 738.3
0.9 | 0.04662 | 164.81 | 611.1 | 738.5
0.91 | 0.047986 | 166.45 | 612.2 | 738.8
0.92 | 0.049194 | 167.88 | 613.8 | 739.3
0.93 | 0.050489 | 169.25 | 614.7 | 739.9
0.94 | 0.051731 | 170.84 | 615.6 | 740.2
0.95 | 0.053259 | 172.25 | 616.7 | 740.5
0.96 | 0.054883 | 173.75 | 617.9 | 740.9
0.97 | 0.055767 | 175.35 | 618.8 | 740.9
0.98 | 0.0576 | 176.85 | 619.9 | 741.2
0.99 | 0.05876 | 178.18 | 621.1 | 741.5
1 | 0.06024 | 179.74 | 622 | 741.9