## I-V Characteristic (mA-mm)
VDS (V) | VGS = -0.300 V | VGS = 0.100 V | VGS = 0.500 V | VGS = 0.900 V
0 | -3.0564e-05 | -0.5617 | -1.0168 | -5.15
0.01 | 0.0008556 | 7.916 | 15.717 | 13.021
0.02 | 0.0015121 | 15.6 | 32.386 | 30.874
0.03 | 0.0020047 | 22.774 | 49.15 | 49.166
0.04 | 0.002386 | 29.475 | 65.67 | 67.06
0.05 | 0.0026797 | 35.497 | 82.02 | 84.99
0.06 | 0.0029262 | 41.046 | 98.48 | 102.56
0.07 | 0.0031279 | 45.974 | 114.65 | 120.25
0.08 | 0.0033096 | 50.358 | 130.41 | 137.63
0.09 | 0.0034718 | 54.269 | 146.23 | 154.74
0.1 | 0.003608 | 57.58 | 161.98 | 172.21
0.11 | 0.0037613 | 60.67 | 177.28 | 189.22
0.12 | 0.0039018 | 63.39 | 192.4 | 205.97
0.13 | 0.0040454 | 65.84 | 207.23 | 222.66
0.14 | 0.0041758 | 67.93 | 221.68 | 239.13
0.15 | 0.0043195 | 69.82 | 236.34 | 255.52
0.16 | 0.0044622 | 71.59 | 250.22 | 271.52
0.17 | 0.0046042 | 72.99 | 263.82 | 287.33
0.18 | 0.0047538 | 74.43 | 277.18 | 302.82
0.19 | 0.0049096 | 75.76 | 290.28 | 318.48
0.2 | 0.0050443 | 76.94 | 303.14 | 333.5
0.21 | 0.0052139 | 78.13 | 315.33 | 348.35
0.22 | 0.0053886 | 79.25 | 327.3 | 362.9
0.23 | 0.0055647 | 80.37 | 339.06 | 377.26
0.24 | 0.005696 | 81.55 | 350.33 | 391.62
0.25 | 0.005868 | 82.78 | 361.13 | 405.27
0.26 | 0.006045 | 84 | 371.59 | 418.7
0.27 | 0.00624 | 85.33 | 381.73 | 432.16
0.28 | 0.006414 | 86.69 | 391.37 | 445.04
0.29 | 0.006619 | 88.05 | 400.75 | 457.8
0.3 | 0.00683 | 89.33 | 409.65 | 470.14
0.31 | 0.007032 | 90.54 | 418.3 | 482.33
0.32 | 0.007215 | 91.82 | 426.45 | 494.06
0.33 | 0.007439 | 93.08 | 434.38 | 505.81
0.34 | 0.007651 | 94.2 | 442.04 | 516.89
0.35 | 0.007877 | 95.51 | 449.13 | 527.75
0.36 | 0.008102 | 96.47 | 456.09 | 538.43
0.37 | 0.008342 | 97.74 | 462.67 | 548.59
0.38 | 0.008574 | 98.84 | 468.97 | 558.65
0.39 | 0.008793 | 99.96 | 474.95 | 568.2
0.4 | 0.009074 | 101.03 | 480.74 | 577.3
0.41 | 0.00933 | 102.16 | 486.15 | 586.4
0.42 | 0.009626 | 103.26 | 491.44 | 594.9
0.43 | 0.009874 | 104.34 | 496.44 | 603.5
0.44 | 0.010177 | 105.49 | 501.3 | 611.1
0.45 | 0.010485 | 106.45 | 505.93 | 619
0.46 | 0.010812 | 107.69 | 510.42 | 626.2
0.47 | 0.011159 | 108.76 | 514.74 | 633.3
0.48 | 0.011522 | 109.93 | 518.86 | 640.3
0.49 | 0.011908 | 111.08 | 522.9 | 646.7
0.5 | 0.012278 | 112.13 | 526.8 | 652.7
0.51 | 0.01278 | 113.33 | 530.65 | 658.6
0.52 | 0.01321 | 114.59 | 534.37 | 664.1
0.53 | 0.013694 | 115.74 | 537.91 | 669.7
0.54 | 0.014186 | 116.95 | 541.43 | 674.4
0.55 | 0.01471 | 118.07 | 544.79 | 679.2
0.56 | 0.01521 | 119.39 | 548.12 | 684
0.57 | 0.015839 | 120.62 | 551.22 | 688.3
0.58 | 0.016518 | 121.88 | 554.36 | 692.6
0.59 | 0.017131 | 122.98 | 557.34 | 696.4
0.6 | 0.017804 | 124.4 | 560.27 | 700
0.61 | 0.01838 | 125.61 | 563.06 | 703.2
0.62 | 0.019126 | 126.97 | 565.72 | 706.4
0.63 | 0.019874 | 128.31 | 568.39 | 709.3
0.64 | 0.02061 | 129.43 | 570.7 | 712
0.65 | 0.021254 | 130.87 | 573.1 | 714.6
0.66 | 0.02205 | 132.14 | 575.6 | 716.9
0.67 | 0.022908 | 133.45 | 578 | 719.2
0.68 | 0.023634 | 134.84 | 580.2 | 721.1
0.69 | 0.024558 | 136.07 | 582.2 | 722.9
0.7 | 0.025345 | 137.46 | 584.2 | 724.9
0.71 | 0.026235 | 138.8 | 586.2 | 726
0.72 | 0.027086 | 140.08 | 588.1 | 727.5
0.73 | 0.027948 | 141.4 | 589.9 | 728.7
0.74 | 0.028962 | 142.78 | 591.7 | 730.3
0.75 | 0.029866 | 144.11 | 593.4 | 731.5
0.76 | 0.030743 | 145.51 | 595 | 732.3
0.77 | 0.031827 | 146.83 | 596.8 | 733.1
0.78 | 0.032814 | 148.07 | 598.1 | 734.1
0.79 | 0.033715 | 149.57 | 599.4 | 734.9
0.8 | 0.03494 | 150.91 | 601 | 735.5
0.81 | 0.035976 | 152.34 | 602.2 | 736.3
0.82 | 0.037186 | 153.76 | 603.7 | 736.8
0.83 | 0.038196 | 155.05 | 604.7 | 737.7
0.84 | 0.039287 | 156.53 | 606.3 | 737.9
0.85 | 0.040568 | 157.91 | 607.7 | 738.6
0.86 | 0.041665 | 159.43 | 608.4 | 738.8
0.87 | 0.043001 | 160.85 | 609.8 | 739.5
0.88 | 0.044158 | 162.26 | 610.9 | 739.9
0.89 | 0.045412 | 163.72 | 612.2 | 740.3
0.9 | 0.046471 | 165.19 | 613.2 | 740.9
0.91 | 0.048023 | 166.72 | 614.2 | 741.1
0.92 | 0.049324 | 168.01 | 615.4 | 741.2
0.93 | 0.0508 | 169.54 | 616.5 | 741.5
0.94 | 0.05201 | 171.04 | 617.6 | 741.9
0.95 | 0.053247 | 172.6 | 618.6 | 742.5
0.96 | 0.054775 | 174.18 | 619.6 | 742.7
0.97 | 0.055977 | 175.49 | 620.4 | 742.7
0.98 | 0.05754 | 177.11 | 621.8 | 743.3
0.99 | 0.05892 | 178.67 | 622.6 | 743.7
1 | 0.0606 | 180.14 | 623.6 | 743.9