## I-V Characteristic (mA-mm)
VDS (V) | VGS = -0.300 V | VGS = 0.100 V | VGS = 0.500 V | VGS = 0.900 V
0 | -3.1068e-05 | -0.5201 | -0.8838 | -5.022
0.01 | 0.0008673 | 7.79 | 15.701 | 12.818
0.02 | 0.0015263 | 15.594 | 32.232 | 30.73
0.03 | 0.002023 | 22.754 | 48.774 | 48.651
0.04 | 0.0024104 | 29.469 | 65.24 | 66.68
0.05 | 0.0027148 | 35.506 | 81.76 | 84.2
0.06 | 0.0029557 | 41.025 | 97.91 | 101.74
0.07 | 0.0031718 | 45.986 | 113.95 | 119.78
0.08 | 0.0033474 | 50.399 | 129.93 | 136.72
0.09 | 0.0035162 | 54.275 | 145.58 | 153.98
0.1 | 0.0036638 | 57.6 | 160.94 | 171.22
0.11 | 0.0037989 | 60.67 | 176.53 | 188.23
0.12 | 0.0039545 | 63.43 | 191.58 | 204.86
0.13 | 0.0040878 | 65.84 | 206.25 | 221.55
0.14 | 0.0042362 | 67.97 | 220.61 | 237.85
0.15 | 0.0043807 | 69.82 | 234.96 | 253.97
0.16 | 0.0045347 | 71.63 | 249.16 | 270.17
0.17 | 0.004685 | 73.02 | 262.52 | 285.9
0.18 | 0.004823 | 74.46 | 275.75 | 301.14
0.19 | 0.0049849 | 75.78 | 289.04 | 316.54
0.2 | 0.0051365 | 77.02 | 301.55 | 331.54
0.21 | 0.0052811 | 78.1 | 313.84 | 346.64
0.22 | 0.0054682 | 79.2 | 325.77 | 360.84
0.23 | 0.0056275 | 80.41 | 337.49 | 375.24
0.24 | 0.005687 | 81.56 | 348.54 | 389.39
0.25 | 0.00586 | 82.75 | 359.4 | 402.94
0.26 | 0.006089 | 84.06 | 369.88 | 416.48
0.27 | 0.006287 | 85.29 | 379.91 | 429.83
0.28 | 0.006471 | 86.71 | 389.4 | 442.66
0.29 | 0.006663 | 88.01 | 398.76 | 455.1
0.3 | 0.00688 | 89.31 | 407.84 | 467.6
0.31 | 0.007092 | 90.56 | 416.26 | 479.75
0.32 | 0.007291 | 91.8 | 424.39 | 491.34
0.33 | 0.0075 | 93 | 432.47 | 502.78
0.34 | 0.007744 | 94.29 | 439.87 | 513.91
0.35 | 0.007975 | 95.4 | 447.05 | 524.97
0.36 | 0.008181 | 96.45 | 453.85 | 535.4
0.37 | 0.008452 | 97.63 | 460.47 | 545.44
0.38 | 0.008672 | 98.76 | 466.73 | 555.36
0.39 | 0.008953 | 99.81 | 472.66 | 564.88
0.4 | 0.009199 | 101.1 | 478.33 | 574.4
0.41 | 0.009458 | 102.02 | 483.81 | 583
0.42 | 0.009718 | 103.15 | 489.03 | 591.4
0.43 | 0.009998 | 104.34 | 494.05 | 599.8
0.44 | 0.010314 | 105.39 | 498.83 | 607.8
0.45 | 0.010633 | 106.57 | 503.43 | 615.4
0.46 | 0.010981 | 107.59 | 507.9 | 622.6
0.47 | 0.011305 | 108.76 | 512.17 | 629.7
0.48 | 0.011695 | 109.9 | 516.33 | 636.5
0.49 | 0.01205 | 111.08 | 520.31 | 642.9
0.5 | 0.01247 | 112.04 | 524.27 | 648.9
0.51 | 0.012881 | 113.32 | 528.06 | 654.9
0.52 | 0.013341 | 114.45 | 531.67 | 660.5
0.53 | 0.01386 | 115.69 | 535.28 | 665.8
0.54 | 0.014321 | 116.89 | 538.76 | 670.9
0.55 | 0.014893 | 117.91 | 542.08 | 675.5
0.56 | 0.015461 | 119.23 | 545.36 | 680.4
0.57 | 0.016072 | 120.46 | 548.51 | 684.4
0.58 | 0.016644 | 121.72 | 551.53 | 688.6
0.59 | 0.017232 | 122.98 | 554.56 | 692.6
0.6 | 0.017938 | 124.18 | 557.44 | 696.2
0.61 | 0.018619 | 125.5 | 560.23 | 699.6
0.62 | 0.01929 | 126.83 | 563 | 702.5
0.63 | 0.020066 | 128.15 | 565.5 | 705.6
0.64 | 0.02075 | 129.42 | 568.11 | 708.2
0.65 | 0.02138 | 130.69 | 570.3 | 710.8
0.66 | 0.022279 | 132 | 572.7 | 713
0.67 | 0.023042 | 133.4 | 575 | 715.5
0.68 | 0.02392 | 134.74 | 577.1 | 717.2
0.69 | 0.024726 | 135.93 | 579.2 | 719.2
0.7 | 0.025575 | 137.35 | 581.2 | 720.8
0.71 | 0.026469 | 138.64 | 583.4 | 722.1
0.72 | 0.027399 | 139.97 | 585.3 | 723.7
0.73 | 0.028302 | 141.34 | 587 | 725.1
0.74 | 0.029237 | 142.56 | 588.6 | 726.5
0.75 | 0.030258 | 143.96 | 590.4 | 727.7
0.76 | 0.03107 | 145.34 | 592 | 728.5
0.77 | 0.032147 | 146.68 | 593.8 | 729.2
0.78 | 0.033242 | 148.09 | 595 | 730.3
0.79 | 0.034349 | 149.34 | 596.5 | 731.1
0.8 | 0.035334 | 150.81 | 597.9 | 731.6
0.81 | 0.036389 | 152.2 | 599.4 | 732.4
0.82 | 0.037535 | 153.56 | 600.7 | 733.3
0.83 | 0.038589 | 154.82 | 602 | 733.5
0.84 | 0.039757 | 156.33 | 603.4 | 734.5
0.85 | 0.041031 | 157.71 | 604.2 | 734.9
0.86 | 0.04217 | 159.2 | 605.7 | 735.3
0.87 | 0.043189 | 160.67 | 607.1 | 736.1
0.88 | 0.044704 | 161.91 | 608 | 736.3
0.89 | 0.045939 | 163.49 | 609 | 736.5
0.9 | 0.047218 | 164.91 | 610.2 | 737
0.91 | 0.048373 | 166.38 | 611.1 | 737.5
0.92 | 0.049783 | 167.86 | 612.4 | 737.9
0.93 | 0.051039 | 169.28 | 613.4 | 738.1
0.94 | 0.052374 | 170.84 | 614.3 | 738.6
0.95 | 0.053757 | 172.29 | 615.4 | 738.9
0.96 | 0.055357 | 173.79 | 616.6 | 739.1
0.97 | 0.056993 | 175.25 | 617.5 | 739.3
0.98 | 0.05822 | 176.85 | 618.6 | 739.7
0.99 | 0.0597 | 178.26 | 619.8 | 739.9
1 | 0.06148 | 179.74 | 620.7 | 740.3