## I-V Characteristic (mA-mm)
VDS (V) | VGS = -0.300 V | VGS = 0.100 V | VGS = 0.500 V | VGS = 0.900 V
0 | -3.8288e-05 | -0.5349 | -1.0345 | -5.164
0.01 | 0.0009011 | 7.86 | 15.716 | 12.945
0.02 | 0.001581 | 15.592 | 32.61 | 31.105
0.03 | 0.0020957 | 22.898 | 49.126 | 49.054
0.04 | 0.0024983 | 29.619 | 66.04 | 67.36
0.05 | 0.0028059 | 35.657 | 82.33 | 84.86
0.06 | 0.0030556 | 41.17 | 98.38 | 102.52
0.07 | 0.0032791 | 46.211 | 114.77 | 120.35
0.08 | 0.003462 | 50.604 | 130.78 | 138.01
0.09 | 0.0036293 | 54.515 | 146.43 | 155.09
0.1 | 0.0037865 | 57.8 | 161.95 | 172.37
0.11 | 0.003925 | 60.93 | 177.56 | 189.6
0.12 | 0.0040925 | 63.73 | 192.64 | 206.29
0.13 | 0.0042396 | 66.14 | 207.55 | 223.18
0.14 | 0.0043958 | 68.23 | 222.08 | 239.55
0.15 | 0.0045259 | 70.21 | 236.55 | 255.93
0.16 | 0.0046818 | 71.95 | 250.42 | 271.85
0.17 | 0.0048359 | 73.45 | 263.98 | 287.53
0.18 | 0.0049666 | 74.88 | 277.7 | 303.5
0.19 | 0.0051462 | 76.14 | 290.63 | 318.69
0.2 | 0.0052954 | 77.44 | 303.21 | 333.77
0.21 | 0.0054648 | 78.58 | 315.69 | 348.75
0.22 | 0.0056368 | 79.71 | 327.65 | 363.38
0.23 | 0.005716 | 80.95 | 339.35 | 377.79
0.24 | 0.005912 | 82.06 | 350.47 | 391.86
0.25 | 0.006096 | 83.3 | 361.42 | 405.73
0.26 | 0.006317 | 84.62 | 371.74 | 419.16
0.27 | 0.006536 | 85.98 | 381.85 | 432.61
0.28 | 0.006749 | 87.25 | 391.57 | 445.56
0.29 | 0.006922 | 88.65 | 400.88 | 458.23
0.3 | 0.007149 | 89.94 | 409.7 | 470.48
0.31 | 0.007374 | 91.24 | 418.35 | 482.61
0.32 | 0.007584 | 92.52 | 426.66 | 494.69
0.33 | 0.007818 | 93.58 | 434.51 | 506.11
0.34 | 0.008046 | 94.92 | 441.96 | 517.15
0.35 | 0.008267 | 96.1 | 449.12 | 528.02
0.36 | 0.008488 | 97.25 | 456.05 | 538.68
0.37 | 0.008775 | 98.47 | 462.68 | 549.03
0.38 | 0.009011 | 99.43 | 468.86 | 558.75
0.39 | 0.009284 | 100.7 | 474.78 | 568.25
0.4 | 0.009531 | 101.74 | 480.6 | 577.8
0.41 | 0.009816 | 102.95 | 486.03 | 586.6
0.42 | 0.010086 | 103.9 | 491.25 | 595.2
0.43 | 0.010379 | 105.14 | 496.27 | 603.5
0.44 | 0.010705 | 106.24 | 501.14 | 611.4
0.45 | 0.01104 | 107.35 | 505.79 | 619.1
0.46 | 0.011372 | 108.49 | 510.18 | 626.5
0.47 | 0.011702 | 109.55 | 514.55 | 633.5
0.48 | 0.012119 | 110.72 | 518.76 | 640.3
0.49 | 0.012516 | 111.84 | 522.86 | 646.7
0.5 | 0.012981 | 113.06 | 526.74 | 652.7
0.51 | 0.013392 | 114.26 | 530.46 | 658.6
0.52 | 0.013866 | 115.34 | 534.25 | 664.4
0.53 | 0.014402 | 116.61 | 537.83 | 669.7
0.54 | 0.014922 | 117.89 | 541.33 | 674.4
0.55 | 0.015488 | 118.97 | 544.68 | 679.2
0.56 | 0.016077 | 120.31 | 547.98 | 684
0.57 | 0.01669 | 121.52 | 551.22 | 688.2
0.58 | 0.017257 | 122.78 | 554.33 | 692.6
0.59 | 0.017987 | 124.03 | 557.33 | 696.2
0.6 | 0.018613 | 125.41 | 560.15 | 699.9
0.61 | 0.019408 | 126.55 | 563.02 | 703.2
0.62 | 0.020084 | 127.91 | 565.78 | 706.4
0.63 | 0.020815 | 129.22 | 568.36 | 709.4
0.64 | 0.021597 | 130.55 | 570.8 | 712
0.65 | 0.022274 | 132 | 573.3 | 714.6
0.66 | 0.023199 | 133.11 | 575.5 | 717
0.67 | 0.023976 | 134.52 | 578 | 719.2
0.68 | 0.024899 | 135.91 | 580.1 | 721.3
0.69 | 0.025725 | 137.23 | 582.2 | 723
0.7 | 0.026609 | 138.64 | 584.4 | 724.9
0.71 | 0.027578 | 139.88 | 586.2 | 726
0.72 | 0.028613 | 141.24 | 588.2 | 727.7
0.73 | 0.029428 | 142.62 | 590 | 728.7
0.74 | 0.03051 | 143.99 | 591.7 | 729.9
0.75 | 0.031537 | 145.25 | 593.6 | 731.5
0.76 | 0.032309 | 146.65 | 595 | 732.3
0.77 | 0.033507 | 147.97 | 596.8 | 733.3
0.78 | 0.034647 | 149.42 | 598.1 | 734.3
0.79 | 0.035825 | 150.85 | 599.4 | 734.9
0.8 | 0.036865 | 152.04 | 601 | 735.7
0.81 | 0.037895 | 153.49 | 602 | 736.3
0.82 | 0.039143 | 154.94 | 603.7 | 737
0.83 | 0.040301 | 156.27 | 604.7 | 737.7
0.84 | 0.04148 | 157.93 | 606.2 | 738.1
0.85 | 0.042767 | 159.1 | 607.4 | 738.7
0.86 | 0.044018 | 160.63 | 608.6 | 739.1
0.87 | 0.045002 | 162.1 | 609.9 | 739.7
0.88 | 0.046578 | 163.51 | 611 | 740.2
0.89 | 0.047838 | 164.95 | 612 | 740.5
0.9 | 0.049197 | 166.38 | 613 | 741.1
0.91 | 0.050547 | 167.87 | 614.2 | 741.1
0.92 | 0.051936 | 169.4 | 615.4 | 741.5
0.93 | 0.053306 | 170.89 | 616.4 | 741.9
0.94 | 0.054665 | 172.26 | 617.5 | 742.3
0.95 | 0.056153 | 173.91 | 618.6 | 742.3
0.96 | 0.0577 | 175.4 | 619.5 | 742.7
0.97 | 0.05896 | 176.83 | 620.6 | 743.1
0.98 | 0.06092 | 178.49 | 621.8 | 743.7
0.99 | 0.06223 | 179.8 | 622.9 | 743.9
1 | 0.06369 | 181.4 | 623.8 | 744.1