## I-V Characteristic (mA-mm)
VDS (V) | VGS = -0.300 V | VGS = 0.100 V | VGS = 0.500 V | VGS = 0.900 V
0 | -4.3606e-05 | -0.52135 | -1.0251 | -5.031
0.01 | 0.0009169 | 7.844 | 15.873 | 12.957
0.02 | 0.0016334 | 15.731 | 32.621 | 31.376
0.03 | 0.0021662 | 22.954 | 49.274 | 49.205
0.04 | 0.0025831 | 29.699 | 66.06 | 67.66
0.05 | 0.0029005 | 35.765 | 82.4 | 85.23
0.06 | 0.0031766 | 41.314 | 98.72 | 102.94
0.07 | 0.0034071 | 46.351 | 114.96 | 120.78
0.08 | 0.0036049 | 50.763 | 131.06 | 138.01
0.09 | 0.003776 | 54.721 | 146.81 | 155.64
0.1 | 0.0039394 | 57.96 | 162.4 | 172.69
0.11 | 0.0041056 | 61.09 | 177.87 | 189.88
0.12 | 0.004248 | 63.87 | 193.04 | 206.75
0.13 | 0.0044129 | 66.34 | 208.13 | 223.54
0.14 | 0.0045652 | 68.43 | 222.5 | 239.95
0.15 | 0.0047165 | 70.42 | 236.94 | 256.36
0.16 | 0.0048828 | 72.17 | 250.99 | 272.35
0.17 | 0.0050392 | 73.75 | 264.56 | 288.17
0.18 | 0.0052054 | 75.18 | 278.08 | 303.98
0.19 | 0.0053637 | 76.46 | 291.21 | 319.28
0.2 | 0.0055332 | 77.73 | 303.87 | 334.39
0.21 | 0.005679 | 78.89 | 316.23 | 349.3
0.22 | 0.005874 | 80.13 | 328.24 | 363.71
0.23 | 0.006035 | 81.23 | 339.95 | 378.44
0.24 | 0.006246 | 82.42 | 351.1 | 392.38
0.25 | 0.006452 | 83.71 | 361.89 | 406.11
0.26 | 0.006662 | 84.94 | 372.34 | 419.69
0.27 | 0.00685 | 86.37 | 382.54 | 432.94
0.28 | 0.007069 | 87.58 | 392.11 | 445.95
0.29 | 0.007283 | 89.05 | 401.41 | 458.58
0.3 | 0.0075 | 90.4 | 410.34 | 470.86
0.31 | 0.007723 | 91.68 | 418.89 | 483.06
0.32 | 0.00794 | 93 | 427.13 | 494.88
0.33 | 0.008193 | 94.16 | 434.99 | 506.34
0.34 | 0.008404 | 95.37 | 442.5 | 517.47
0.35 | 0.008676 | 96.55 | 449.7 | 528.29
0.36 | 0.008931 | 97.71 | 456.56 | 538.77
0.37 | 0.009198 | 98.91 | 463.1 | 549.14
0.38 | 0.009456 | 99.99 | 469.34 | 558.91
0.39 | 0.009717 | 101.14 | 475.28 | 568.43
0.4 | 0.009996 | 102.3 | 480.97 | 577.6
0.41 | 0.010281 | 103.47 | 486.46 | 586.6
0.42 | 0.010596 | 104.45 | 491.69 | 595.2
0.43 | 0.010944 | 105.64 | 496.66 | 603.4
0.44 | 0.011254 | 106.69 | 501.51 | 611.1
0.45 | 0.011569 | 107.9 | 506.17 | 619.1
0.46 | 0.011945 | 109.05 | 510.61 | 626.1
0.47 | 0.012344 | 110.09 | 514.93 | 633.2
0.48 | 0.01275 | 111.32 | 519.12 | 639.7
0.49 | 0.01316 | 112.46 | 523.15 | 646.3
0.5 | 0.013613 | 113.65 | 527.1 | 652.1
0.51 | 0.014062 | 114.81 | 530.81 | 658.1
0.52 | 0.014538 | 115.95 | 534.59 | 663.8
0.53 | 0.015118 | 117.31 | 538.15 | 669
0.54 | 0.015666 | 118.48 | 541.63 | 673.9
0.55 | 0.016249 | 119.67 | 545.01 | 678.8
0.56 | 0.016887 | 120.94 | 548.3 | 683.6
0.57 | 0.017547 | 122.14 | 551.53 | 687.5
0.58 | 0.018219 | 123.46 | 554.6 | 691.6
0.59 | 0.018954 | 124.66 | 557.63 | 695.5
0.6 | 0.019595 | 126.05 | 560.43 | 699.3
0.61 | 0.02041 | 127.17 | 563.33 | 702.5
0.62 | 0.021195 | 128.61 | 566.02 | 705.6
0.63 | 0.022009 | 129.98 | 568.69 | 708.4
0.64 | 0.022832 | 131.22 | 571.1 | 711.2
0.65 | 0.02367 | 132.72 | 573.7 | 713.8
0.66 | 0.02456 | 133.88 | 575.8 | 716.1
0.67 | 0.025448 | 135.29 | 578.2 | 718
0.68 | 0.026373 | 136.71 | 580.5 | 720.3
0.69 | 0.027179 | 138.01 | 582.4 | 722.1
0.7 | 0.028177 | 139.28 | 584.6 | 723.8
0.71 | 0.029153 | 140.7 | 586.6 | 725.3
0.72 | 0.030127 | 142.05 | 588.4 | 726.7
0.73 | 0.031255 | 143.43 | 590.4 | 728.1
0.74 | 0.032161 | 144.76 | 592 | 729.1
0.75 | 0.033284 | 145.99 | 594 | 730.3
0.76 | 0.034299 | 147.49 | 595.1 | 731.5
0.77 | 0.035556 | 148.85 | 597.2 | 732.3
0.78 | 0.036529 | 150.22 | 598.6 | 733.1
0.79 | 0.037733 | 151.74 | 599.8 | 734.1
0.8 | 0.03896 | 152.94 | 601.2 | 734.9
0.81 | 0.040142 | 154.43 | 602.6 | 735.4
0.82 | 0.04139 | 155.85 | 603.9 | 736.3
0.83 | 0.042729 | 157.23 | 605.3 | 736.7
0.84 | 0.044029 | 158.74 | 606.7 | 737.3
0.85 | 0.045117 | 160.08 | 607.8 | 738.1
0.86 | 0.046602 | 161.62 | 609 | 738.3
0.87 | 0.047845 | 163.13 | 610.4 | 738.7
0.88 | 0.049322 | 164.52 | 611.4 | 739.3
0.89 | 0.050613 | 165.83 | 612.7 | 739.5
0.9 | 0.052011 | 167.39 | 613.5 | 740.2
0.91 | 0.053535 | 168.91 | 614.7 | 740.5
0.92 | 0.054909 | 170.46 | 615.8 | 740.9
0.93 | 0.056516 | 171.92 | 617 | 741.1
0.94 | 0.05792 | 173.24 | 618.1 | 741.5
0.95 | 0.05928 | 174.87 | 619 | 741.9
0.96 | 0.06109 | 176.39 | 619.9 | 742
0.97 | 0.06267 | 177.91 | 621.1 | 742.5
0.98 | 0.06425 | 179.53 | 622.3 | 742.7
0.99 | 0.06624 | 180.94 | 623.4 | 743.1
1 | 0.06726 | 182.52 | 624.3 | 743.5