## I-V Characteristic (mA-mm)
VDS (V) | VGS = -0.300 V | VGS = 0.100 V | VGS = 0.500 V | VGS = 0.900 V
0 | -4.0345e-05 | -0.5314 | -1.1137 | -5.251
0.01 | 0.0008911 | 7.827 | 15.754 | 12.889
0.02 | 0.0015718 | 15.624 | 32.747 | 31.29
0.03 | 0.0020815 | 22.838 | 49.208 | 49.073
0.04 | 0.0024801 | 29.639 | 66.05 | 67.38
0.05 | 0.0027861 | 35.647 | 82.14 | 84.97
0.06 | 0.0030445 | 41.153 | 98.64 | 102.57
0.07 | 0.0032502 | 46.17 | 114.92 | 120.5
0.08 | 0.0034308 | 50.575 | 130.52 | 137.85
0.09 | 0.0036095 | 54.469 | 146.65 | 155.32
0.1 | 0.00377 | 57.72 | 162.17 | 172.45
0.11 | 0.0039259 | 60.87 | 177.48 | 189.6
0.12 | 0.0040674 | 63.64 | 192.64 | 206.43
0.13 | 0.0042155 | 66.08 | 207.49 | 222.82
0.14 | 0.0043593 | 68.23 | 222.22 | 239.75
0.15 | 0.0044956 | 70.04 | 236.41 | 255.9
0.16 | 0.0046457 | 71.79 | 250.4 | 271.77
0.17 | 0.0048001 | 73.36 | 264.17 | 287.7
0.18 | 0.0049455 | 74.72 | 277.6 | 303.43
0.19 | 0.0051048 | 76.14 | 290.62 | 318.8
0.2 | 0.0052699 | 77.16 | 303.42 | 333.92
0.21 | 0.0054384 | 78.42 | 315.75 | 348.82
0.22 | 0.0055895 | 79.57 | 327.57 | 363.36
0.23 | 0.005669 | 80.73 | 339.41 | 377.9
0.24 | 0.005857 | 81.94 | 350.66 | 391.95
0.25 | 0.006059 | 83.06 | 361.32 | 405.74
0.26 | 0.006218 | 84.44 | 371.73 | 419.2
0.27 | 0.006427 | 85.71 | 381.84 | 432.43
0.28 | 0.006626 | 87.05 | 391.63 | 445.77
0.29 | 0.006824 | 88.35 | 400.72 | 458.18
0.3 | 0.007028 | 89.74 | 409.7 | 470.45
0.31 | 0.007234 | 91.02 | 418.4 | 482.78
0.32 | 0.007471 | 92.2 | 426.46 | 494.46
0.33 | 0.007674 | 93.45 | 434.38 | 506.04
0.34 | 0.007912 | 94.53 | 441.96 | 517.06
0.35 | 0.008135 | 95.75 | 449.13 | 527.93
0.36 | 0.008401 | 96.93 | 456.01 | 538.63
0.37 | 0.008629 | 98.08 | 462.52 | 548.88
0.38 | 0.008878 | 99.31 | 468.77 | 558.63
0.39 | 0.009106 | 100.24 | 474.76 | 568.2
0.4 | 0.009374 | 101.34 | 480.53 | 577.3
0.41 | 0.009652 | 102.48 | 485.86 | 586.2
0.42 | 0.009941 | 103.62 | 491.16 | 594.9
0.43 | 0.010252 | 104.7 | 496.17 | 603.1
0.44 | 0.010518 | 105.77 | 500.99 | 611.5
0.45 | 0.010847 | 106.93 | 505.57 | 618.9
0.46 | 0.011184 | 108.05 | 510.05 | 626.1
0.47 | 0.011551 | 109.17 | 514.39 | 633.3
0.48 | 0.011909 | 110.18 | 518.57 | 640.1
0.49 | 0.012303 | 111.42 | 522.55 | 646.2
0.5 | 0.012707 | 112.64 | 526.5 | 652.5
0.51 | 0.01312 | 113.72 | 530.25 | 658.2
0.52 | 0.013618 | 115.02 | 533.96 | 664
0.53 | 0.014126 | 115.99 | 537.55 | 669.3
0.54 | 0.014694 | 117.28 | 540.95 | 674.3
0.55 | 0.015162 | 118.52 | 544.39 | 679
0.56 | 0.015757 | 119.73 | 547.62 | 683.6
0.57 | 0.016345 | 121.06 | 550.81 | 688.2
0.58 | 0.017036 | 122.18 | 553.87 | 692
0.59 | 0.017662 | 123.46 | 556.88 | 695.6
0.6 | 0.018314 | 124.78 | 559.83 | 699.2
0.61 | 0.019066 | 126.11 | 562.56 | 702.9
0.62 | 0.019689 | 127.22 | 565.29 | 706
0.63 | 0.020463 | 128.61 | 567.9 | 708.9
0.64 | 0.021173 | 129.91 | 570.3 | 711.4
0.65 | 0.021941 | 131.24 | 572.9 | 714.1
0.66 | 0.022758 | 132.6 | 575 | 716.4
0.67 | 0.02359 | 133.73 | 577.3 | 718.5
0.68 | 0.024497 | 135.2 | 579.6 | 720.5
0.69 | 0.025294 | 136.55 | 581.6 | 722.1
0.7 | 0.02618 | 137.83 | 583.7 | 724
0.71 | 0.027088 | 139.24 | 585.6 | 725.7
0.72 | 0.027985 | 140.47 | 587.6 | 726.9
0.73 | 0.02888 | 141.94 | 589.4 | 728.1
0.74 | 0.02988 | 143.26 | 591 | 729.5
0.75 | 0.030971 | 144.58 | 592.8 | 730.7
0.76 | 0.031891 | 145.85 | 594.3 | 731.5
0.77 | 0.032881 | 147.19 | 595.8 | 732.4
0.78 | 0.033889 | 148.58 | 597.6 | 733.5
0.79 | 0.03492 | 149.9 | 599 | 734.5
0.8 | 0.035911 | 151.38 | 600.4 | 734.9
0.81 | 0.037174 | 152.59 | 601.5 | 735.7
0.82 | 0.038351 | 154.05 | 603.1 | 736.3
0.83 | 0.039513 | 155.53 | 604.2 | 736.7
0.84 | 0.040634 | 156.93 | 605.6 | 737.5
0.85 | 0.041829 | 158.45 | 607.1 | 737.9
0.86 | 0.043106 | 159.68 | 607.9 | 738.3
0.87 | 0.044355 | 161.24 | 609.2 | 738.9
0.88 | 0.045571 | 162.66 | 610.3 | 739.5
0.89 | 0.046818 | 164.09 | 611.5 | 739.7
0.9 | 0.048144 | 165.57 | 612.8 | 740.2
0.91 | 0.049248 | 167.02 | 613.6 | 740.5
0.92 | 0.050695 | 168.44 | 614.9 | 740.9
0.93 | 0.052145 | 169.98 | 615.9 | 741.1
0.94 | 0.053671 | 171.48 | 616.7 | 741.5
0.95 | 0.054858 | 172.86 | 618 | 741.8
0.96 | 0.056504 | 174.41 | 619.1 | 741.9
0.97 | 0.05824 | 175.94 | 619.9 | 742
0.98 | 0.05916 | 177.44 | 621.3 | 742.7
0.99 | 0.06088 | 179.05 | 622.2 | 742.7
1 | 0.06243 | 180.36 | 623.2 | 743.1