## I-V Characteristic (mA-mm)
VDS (V) | VGS = -0.300 V | VGS = 0.100 V | VGS = 0.500 V | VGS = 0.900 V
0 | -3.4818e-05 | -0.5219 | -0.9652 | -5.321
0.01 | 0.0008409 | 7.764 | 15.826 | 12.833
0.02 | 0.0014685 | 15.613 | 32.506 | 30.974
0.03 | 0.0019437 | 22.788 | 49.196 | 48.8
0.04 | 0.0023156 | 29.444 | 65.84 | 67.06
0.05 | 0.0026008 | 35.495 | 82.26 | 84.79
0.06 | 0.002836 | 41.013 | 98.73 | 102.9
0.07 | 0.0030322 | 45.959 | 114.88 | 120.46
0.08 | 0.0031928 | 50.323 | 130.8 | 137.81
0.09 | 0.0033578 | 54.229 | 146.5 | 155.29
0.1 | 0.0034974 | 57.53 | 161.98 | 172.28
0.11 | 0.0036313 | 60.61 | 177.8 | 189.69
0.12 | 0.0037631 | 63.31 | 192.72 | 206.45
0.13 | 0.0038976 | 65.74 | 207.46 | 223.1
0.14 | 0.0040365 | 67.82 | 222.15 | 239.56
0.15 | 0.0041588 | 69.71 | 236.44 | 256.1
0.16 | 0.0043027 | 71.37 | 250.53 | 272.07
0.17 | 0.0044349 | 72.87 | 264.14 | 287.9
0.18 | 0.0045597 | 74.27 | 277.43 | 303.45
0.19 | 0.0047111 | 75.55 | 290.59 | 318.98
0.2 | 0.0048594 | 76.72 | 303.45 | 334.32
0.21 | 0.005017 | 77.88 | 315.72 | 349.06
0.22 | 0.0051624 | 78.88 | 327.64 | 363.61
0.23 | 0.0053245 | 80.09 | 339.24 | 378.13
0.24 | 0.0054898 | 81.21 | 350.5 | 392.01
0.25 | 0.0056403 | 82.42 | 361.41 | 406.14
0.26 | 0.005696 | 83.71 | 371.74 | 419.54
0.27 | 0.005893 | 84.97 | 381.82 | 432.83
0.28 | 0.00608 | 86.33 | 391.49 | 445.87
0.29 | 0.006258 | 87.69 | 400.67 | 458.55
0.3 | 0.006464 | 88.95 | 409.66 | 470.92
0.31 | 0.006652 | 90.2 | 418.24 | 483.11
0.32 | 0.00685 | 91.44 | 426.39 | 494.81
0.33 | 0.007055 | 92.6 | 434.29 | 506.38
0.34 | 0.007263 | 93.84 | 441.85 | 517.71
0.35 | 0.007484 | 95.02 | 448.99 | 528.38
0.36 | 0.007673 | 96.01 | 455.89 | 539.07
0.37 | 0.007918 | 97.19 | 462.36 | 549.3
0.38 | 0.008132 | 98.32 | 468.64 | 559.09
0.39 | 0.008385 | 99.46 | 474.58 | 568.79
0.4 | 0.008617 | 100.62 | 480.36 | 578
0.41 | 0.008876 | 101.58 | 485.74 | 586.9
0.42 | 0.009114 | 102.71 | 490.95 | 595.4
0.43 | 0.009385 | 103.89 | 495.96 | 603.8
0.44 | 0.009658 | 104.89 | 500.77 | 611.9
0.45 | 0.009937 | 106.07 | 505.37 | 619.5
0.46 | 0.010245 | 107.13 | 509.78 | 626.7
0.47 | 0.010539 | 108.25 | 514.12 | 633.4
0.48 | 0.010938 | 109.33 | 518.28 | 640.3
0.49 | 0.011293 | 110.5 | 522.28 | 646.9
0.5 | 0.011692 | 111.6 | 526.17 | 652.6
0.51 | 0.012062 | 112.74 | 529.98 | 658.7
0.52 | 0.012467 | 113.93 | 533.68 | 664.5
0.53 | 0.012896 | 115.15 | 537.19 | 669.4
0.54 | 0.013389 | 116.37 | 540.64 | 674.7
0.55 | 0.013913 | 117.37 | 544.03 | 679.2
0.56 | 0.014403 | 118.72 | 547.31 | 684
0.57 | 0.014971 | 119.93 | 550.51 | 688.4
0.58 | 0.015506 | 121.22 | 553.43 | 692.3
0.59 | 0.016135 | 122.52 | 556.46 | 696.2
0.6 | 0.0167 | 123.66 | 559.39 | 699.7
0.61 | 0.01736 | 124.94 | 562.17 | 703
0.62 | 0.018011 | 126.26 | 564.9 | 706
0.63 | 0.018678 | 127.49 | 567.43 | 709.3
0.64 | 0.019342 | 128.87 | 570 | 711.8
0.65 | 0.019961 | 130.21 | 572.3 | 714.4
0.66 | 0.020811 | 131.44 | 574.6 | 716.6
0.67 | 0.021484 | 132.76 | 576.6 | 718.8
0.68 | 0.022303 | 134.09 | 579 | 720.8
0.69 | 0.023033 | 135.32 | 581.6 | 722.5
0.7 | 0.023835 | 136.67 | 583 | 724
0.71 | 0.024634 | 138.07 | 585 | 725.5
0.72 | 0.025376 | 139.31 | 587.2 | 726.9
0.73 | 0.026262 | 140.78 | 588.8 | 728.3
0.74 | 0.027247 | 141.9 | 590.4 | 729.5
0.75 | 0.028075 | 143.31 | 592.2 | 730.3
0.76 | 0.028839 | 144.74 | 593.8 | 731.5
0.77 | 0.02993 | 146.07 | 595.1 | 732.3
0.78 | 0.030847 | 147.33 | 597 | 733.3
0.79 | 0.031814 | 148.65 | 598.2 | 734.1
0.8 | 0.03274 | 150.05 | 599.7 | 734.7
0.81 | 0.033819 | 151.44 | 601 | 735.1
0.82 | 0.034847 | 152.88 | 602.3 | 736.3
0.83 | 0.035814 | 154.12 | 603.8 | 736.7
0.84 | 0.036791 | 155.57 | 605 | 737.3
0.85 | 0.037985 | 157.03 | 606.3 | 737.5
0.86 | 0.039019 | 158.45 | 607.4 | 738.1
0.87 | 0.040066 | 159.96 | 608.6 | 738.6
0.88 | 0.041327 | 161.14 | 609.5 | 738.8
0.89 | 0.042546 | 162.69 | 610.6 | 739.5
0.9 | 0.043698 | 164.17 | 611.8 | 739.7
0.91 | 0.044946 | 165.61 | 613 | 740.2
0.92 | 0.046052 | 167.13 | 613.8 | 740.5
0.93 | 0.04738 | 168.48 | 614.9 | 740.9
0.94 | 0.048511 | 169.95 | 616.1 | 741.1
0.95 | 0.04999 | 171.45 | 617.1 | 741.3
0.96 | 0.051215 | 173 | 618.2 | 741.7
0.97 | 0.052506 | 174.33 | 619.5 | 741.8
0.98 | 0.053745 | 175.83 | 619.9 | 742
0.99 | 0.055196 | 177.39 | 621.4 | 742.5
1 | 0.056536 | 178.8 | 622.3 | 742.7