## I-V Characteristic (mA-mm)
VDS (V) | VGS = -0.300 V | VGS = 0.100 V | VGS = 0.500 V | VGS = 0.900 V
0 | -3.3521e-05 | -0.572 | -0.8502 | -5.143
0.01 | 0.0008535 | 7.9 | 15.893 | 12.989
0.02 | 0.0015081 | 15.604 | 32.575 | 31.051
0.03 | 0.0020036 | 22.882 | 49.285 | 49.056
0.04 | 0.0023808 | 29.585 | 66.06 | 67.23
0.05 | 0.0026796 | 35.661 | 82.4 | 85.14
0.06 | 0.0029203 | 41.174 | 98.55 | 102.86
0.07 | 0.003119 | 46.18 | 115.3 | 120.62
0.08 | 0.0033044 | 50.538 | 131 | 138.32
0.09 | 0.0034584 | 54.477 | 146.65 | 155.42
0.1 | 0.0036058 | 57.66 | 162.45 | 172.53
0.11 | 0.0037487 | 60.79 | 177.95 | 190.24
0.12 | 0.003887 | 63.57 | 192.96 | 206.89
0.13 | 0.0040238 | 65.96 | 207.91 | 223.42
0.14 | 0.0041582 | 68.04 | 222.49 | 239.92
0.15 | 0.0043061 | 70.03 | 236.84 | 256.33
0.16 | 0.0044451 | 71.73 | 250.92 | 272.55
0.17 | 0.0045708 | 73.18 | 264.69 | 288.13
0.18 | 0.004738 | 74.67 | 278.01 | 303.8
0.19 | 0.0048826 | 75.96 | 291.07 | 319.41
0.2 | 0.005043 | 77.13 | 303.75 | 334.34
0.21 | 0.0051872 | 78.37 | 316.41 | 349.31
0.22 | 0.0053512 | 79.36 | 328.17 | 364.01
0.23 | 0.0055276 | 80.59 | 339.82 | 378.32
0.24 | 0.0056699 | 81.72 | 351.14 | 392.3
0.25 | 0.005745 | 82.87 | 361.81 | 406.51
0.26 | 0.005941 | 84.22 | 372.22 | 419.8
0.27 | 0.00614 | 85.47 | 382.41 | 433.05
0.28 | 0.006308 | 86.89 | 392.06 | 446.07
0.29 | 0.006513 | 88.18 | 401.27 | 458.69
0.3 | 0.00672 | 89.51 | 410.26 | 471.24
0.31 | 0.006933 | 90.66 | 418.89 | 483.23
0.32 | 0.007133 | 91.92 | 427.01 | 495.01
0.33 | 0.007336 | 93.24 | 434.85 | 506.6
0.34 | 0.007548 | 94.33 | 442.36 | 517.58
0.35 | 0.007745 | 95.61 | 449.65 | 528.46
0.36 | 0.007997 | 96.63 | 456.51 | 539.08
0.37 | 0.008236 | 97.83 | 462.96 | 549.3
0.38 | 0.008484 | 98.93 | 469.22 | 559.09
0.39 | 0.008685 | 100.07 | 475.17 | 568.66
0.4 | 0.008965 | 101.17 | 480.93 | 577.8
0.41 | 0.009195 | 102.22 | 486.3 | 586.8
0.42 | 0.009476 | 103.3 | 491.52 | 595.2
0.43 | 0.00976 | 104.46 | 496.57 | 603.7
0.44 | 0.010056 | 105.57 | 501.41 | 611.7
0.45 | 0.010356 | 106.61 | 505.93 | 619.3
0.46 | 0.010615 | 107.75 | 510.37 | 626.3
0.47 | 0.011001 | 108.9 | 514.69 | 633.2
0.48 | 0.011368 | 110.01 | 518.88 | 640
0.49 | 0.011765 | 111.17 | 522.8 | 646.2
0.5 | 0.012111 | 112.21 | 526.69 | 652.5
0.51 | 0.012548 | 113.35 | 530.52 | 658.3
0.52 | 0.013016 | 114.65 | 534.23 | 664.1
0.53 | 0.013448 | 115.73 | 537.81 | 669.3
0.54 | 0.013972 | 117.05 | 541.15 | 674.3
0.55 | 0.014465 | 118.12 | 544.59 | 678.8
0.56 | 0.015019 | 119.46 | 547.86 | 683.2
0.57 | 0.015534 | 120.68 | 550.98 | 687.9
0.58 | 0.016176 | 121.92 | 554.05 | 691.6
0.59 | 0.016736 | 123.07 | 557 | 695.8
0.6 | 0.017422 | 124.4 | 559.91 | 699.2
0.61 | 0.018069 | 125.62 | 562.75 | 702.4
0.62 | 0.01875 | 126.95 | 565.42 | 705.6
0.63 | 0.019428 | 128.23 | 567.97 | 708.4
0.64 | 0.020091 | 129.5 | 570.5 | 711.3
0.65 | 0.020859 | 130.88 | 572.7 | 713.9
0.66 | 0.021628 | 132.16 | 575 | 716
0.67 | 0.022413 | 133.52 | 577.6 | 718.4
0.68 | 0.023127 | 134.93 | 579.6 | 720.2
0.69 | 0.023941 | 135.99 | 581.8 | 722
0.7 | 0.024807 | 137.47 | 583.7 | 723.6
0.71 | 0.025699 | 138.83 | 585.6 | 725.3
0.72 | 0.0265 | 140.11 | 587.8 | 726.7
0.73 | 0.027455 | 141.54 | 589.2 | 727.9
0.74 | 0.02837 | 142.82 | 591 | 729.1
0.75 | 0.029152 | 144.14 | 593 | 730.3
0.76 | 0.030264 | 145.54 | 594.3 | 731.1
0.77 | 0.031179 | 146.89 | 596.2 | 732
0.78 | 0.032259 | 148.15 | 597.4 | 732.9
0.79 | 0.033078 | 149.59 | 598.9 | 733.9
0.8 | 0.03426 | 150.98 | 600.2 | 734.7
0.81 | 0.035252 | 152.32 | 601.5 | 735.1
0.82 | 0.036249 | 153.84 | 603 | 735.6
0.83 | 0.037354 | 155.04 | 604.4 | 736.3
0.84 | 0.038676 | 156.53 | 605.5 | 737
0.85 | 0.039703 | 158 | 606.8 | 737.7
0.86 | 0.040623 | 159.35 | 607.9 | 738.1
0.87 | 0.042076 | 160.88 | 609 | 738.3
0.88 | 0.043125 | 162.3 | 610.3 | 738.8
0.89 | 0.044529 | 163.77 | 611.4 | 739.1
0.9 | 0.045628 | 165.27 | 612.3 | 739.7
0.91 | 0.046959 | 166.67 | 613.6 | 739.9
0.92 | 0.048219 | 168.05 | 614.3 | 740.5
0.93 | 0.049259 | 169.58 | 615.9 | 740.9
0.94 | 0.050735 | 171.08 | 616.7 | 740.9
0.95 | 0.052119 | 172.53 | 617.9 | 741.2
0.96 | 0.053531 | 174.17 | 619 | 741.5
0.97 | 0.054785 | 175.45 | 619.8 | 741.9
0.98 | 0.056237 | 177.08 | 620.7 | 742
0.99 | 0.05758 | 178.53 | 622 | 742.7
1 | 0.05897 | 180.06 | 623 | 742.6