## I-V Characteristic (mA-mm)
VDS (V) | VGS = -0.300 V | VGS = 0.100 V | VGS = 0.500 V | VGS = 0.900 V
0 | -3.4023e-05 | -0.5222 | -1.1368 | -5.011
0.01 | 0.0009098 | 7.884 | 15.85 | 12.977
0.02 | 0.0016092 | 15.744 | 32.625 | 31.037
0.03 | 0.0021307 | 23.027 | 49.278 | 49.166
0.04 | 0.0025395 | 29.779 | 66.06 | 67.27
0.05 | 0.0028589 | 35.879 | 82.4 | 85.17
0.06 | 0.0031181 | 41.496 | 98.72 | 102.7
0.07 | 0.0033358 | 46.505 | 115.32 | 120.84
0.08 | 0.0035308 | 50.933 | 131.08 | 138.15
0.09 | 0.0037029 | 54.898 | 146.84 | 155.49
0.1 | 0.003853 | 58.17 | 162.47 | 172.78
0.11 | 0.0040252 | 61.27 | 177.91 | 190.02
0.12 | 0.0041652 | 64.15 | 193.28 | 206.95
0.13 | 0.0043301 | 66.54 | 208.05 | 223.56
0.14 | 0.0044662 | 68.74 | 222.63 | 240
0.15 | 0.0046093 | 70.69 | 237.09 | 256.5
0.16 | 0.0047658 | 72.42 | 251 | 272.67
0.17 | 0.0049148 | 73.97 | 264.91 | 288.3
0.18 | 0.0050842 | 75.3 | 278.2 | 303.96
0.19 | 0.0052448 | 76.76 | 291.34 | 319.5
0.2 | 0.0054063 | 77.97 | 304.07 | 334.48
0.21 | 0.005572 | 79.16 | 316.6 | 349.68
0.22 | 0.005702 | 80.29 | 328.47 | 364.2
0.23 | 0.005899 | 81.43 | 340.17 | 378.55
0.24 | 0.0061 | 82.67 | 351.41 | 392.74
0.25 | 0.006277 | 83.94 | 362.26 | 406.51
0.26 | 0.00649 | 85.23 | 372.8 | 420.14
0.27 | 0.006674 | 86.48 | 382.86 | 433.43
0.28 | 0.006886 | 87.86 | 392.51 | 446.32
0.29 | 0.007089 | 89.33 | 401.83 | 459.04
0.3 | 0.007306 | 90.52 | 410.69 | 471.58
0.31 | 0.00753 | 91.88 | 419.48 | 483.68
0.32 | 0.007727 | 93.02 | 427.53 | 495.42
0.33 | 0.007987 | 94.3 | 435.48 | 507
0.34 | 0.008192 | 95.55 | 443.07 | 518.09
0.35 | 0.008455 | 96.73 | 450.3 | 529.14
0.36 | 0.008664 | 97.83 | 457.14 | 539.66
0.37 | 0.00891 | 98.95 | 463.71 | 549.86
0.38 | 0.009182 | 100.14 | 469.98 | 559.75
0.39 | 0.009463 | 101.23 | 476.03 | 569.25
0.4 | 0.009718 | 102.36 | 481.76 | 578.6
0.41 | 0.010015 | 103.47 | 487.26 | 587.6
0.42 | 0.010304 | 104.59 | 492.45 | 596.2
0.43 | 0.010572 | 105.71 | 497.5 | 604.3
0.44 | 0.01095 | 106.84 | 502.37 | 612.2
0.45 | 0.011253 | 108.01 | 506.93 | 619.9
0.46 | 0.011616 | 108.94 | 511.43 | 627.5
0.47 | 0.011945 | 110.19 | 515.76 | 634.1
0.48 | 0.012336 | 111.36 | 519.99 | 641
0.49 | 0.012754 | 112.46 | 523.98 | 647.6
0.5 | 0.013148 | 113.72 | 527.91 | 653.7
0.51 | 0.013622 | 114.69 | 531.75 | 659.7
0.52 | 0.014107 | 116.06 | 535.43 | 665.3
0.53 | 0.014676 | 117.19 | 539.05 | 670.6
0.54 | 0.01513 | 118.47 | 542.47 | 675.6
0.55 | 0.015803 | 119.61 | 545.9 | 680.4
0.56 | 0.016405 | 120.82 | 549.22 | 685.2
0.57 | 0.01701 | 122.1 | 552.4 | 689.4
0.58 | 0.01762 | 123.43 | 555.49 | 693.2
0.59 | 0.018295 | 124.67 | 558.39 | 697.2
0.6 | 0.018977 | 125.89 | 561.42 | 700.5
0.61 | 0.019677 | 127.25 | 564.22 | 704.2
0.62 | 0.020468 | 128.57 | 566.9 | 707.3
0.63 | 0.021224 | 129.81 | 569.59 | 710
0.64 | 0.022025 | 131.29 | 572 | 712.7
0.65 | 0.022771 | 132.44 | 574.5 | 715.7
0.66 | 0.02357 | 133.87 | 576.9 | 718.1
0.67 | 0.024475 | 135.21 | 579 | 719.7
0.68 | 0.025362 | 136.51 | 581.4 | 722
0.69 | 0.026238 | 137.97 | 583.1 | 724
0.7 | 0.027106 | 139.22 | 585.4 | 725.5
0.71 | 0.028159 | 140.57 | 587.2 | 727.1
0.72 | 0.029054 | 141.91 | 589.2 | 728.7
0.73 | 0.030061 | 143.32 | 591 | 729.9
0.74 | 0.030953 | 144.52 | 592.8 | 731.1
0.75 | 0.032133 | 145.99 | 594.2 | 732.2
0.76 | 0.033041 | 147.34 | 596.2 | 733.3
0.77 | 0.034115 | 148.69 | 597.6 | 734.3
0.78 | 0.035144 | 150.17 | 599.2 | 735.1
0.79 | 0.036271 | 151.36 | 600.7 | 736.1
0.8 | 0.037538 | 152.82 | 602.1 | 736.3
0.81 | 0.038603 | 154.27 | 603.5 | 737.3
0.82 | 0.039856 | 155.64 | 604.7 | 737.9
0.83 | 0.040927 | 157.15 | 606 | 738.6
0.84 | 0.042251 | 158.43 | 607.4 | 739.3
0.85 | 0.043461 | 159.9 | 608.4 | 739.7
0.86 | 0.044905 | 161.32 | 609.8 | 740.2
0.87 | 0.046004 | 162.81 | 611 | 740.9
0.88 | 0.047379 | 164.19 | 612.2 | 741.1
0.89 | 0.048722 | 165.7 | 613.4 | 741.5
0.9 | 0.049929 | 167.18 | 614.2 | 741.8
0.91 | 0.05139 | 168.74 | 615.4 | 742.1
0.92 | 0.05284 | 170.22 | 616.5 | 742.7
0.93 | 0.05424 | 171.53 | 617.9 | 742.9
0.94 | 0.055692 | 173.17 | 618.7 | 743.1
0.95 | 0.05713 | 174.69 | 619.8 | 743.5
0.96 | 0.05854 | 176.15 | 620.7 | 743.9
0.97 | 0.06036 | 177.85 | 621.8 | 744.1
0.98 | 0.06185 | 179.16 | 623.2 | 744.3
0.99 | 0.06326 | 180.74 | 623.8 | 744.7
1 | 0.06478 | 182.28 | 624.9 | 745