## I-V Characteristic (mA-mm)
VDS (V) | VGS = -0.300 V | VGS = 0.100 V | VGS = 0.500 V | VGS = 0.900 V
0 | -4.3813e-05 | -0.53654 | -0.9239 | -5.16
0.01 | 0.0009365 | 7.846 | 15.859 | 13.069
0.02 | 0.001666 | 15.883 | 32.6 | 31.178
0.03 | 0.0022059 | 23.123 | 49.341 | 49.084
0.04 | 0.0026299 | 29.913 | 66.04 | 67.32
0.05 | 0.0029522 | 36.087 | 82.55 | 85.27
0.06 | 0.0032257 | 41.715 | 98.71 | 103.13
0.07 | 0.0034543 | 46.766 | 115.27 | 120.73
0.08 | 0.0036575 | 51.229 | 131.12 | 138.33
0.09 | 0.0038361 | 55.236 | 146.93 | 155.64
0.1 | 0.0040008 | 58.55 | 162.46 | 172.52
0.11 | 0.0041699 | 61.75 | 177.92 | 190.2
0.12 | 0.0043239 | 64.55 | 193.36 | 206.93
0.13 | 0.0044812 | 66.98 | 208.09 | 223.48
0.14 | 0.0046367 | 69.18 | 222.58 | 240.04
0.15 | 0.0047873 | 71.17 | 237.12 | 256.52
0.16 | 0.0049643 | 72.9 | 251.39 | 272.55
0.17 | 0.0051282 | 74.53 | 264.84 | 288.26
0.18 | 0.0053069 | 75.84 | 278.22 | 303.87
0.19 | 0.0054641 | 77.33 | 291.64 | 319.45
0.2 | 0.0056393 | 78.56 | 304.28 | 334.67
0.21 | 0.00574 | 79.7 | 316.68 | 349.46
0.22 | 0.005942 | 80.95 | 328.62 | 364.2
0.23 | 0.006147 | 82.06 | 340.42 | 378.57
0.24 | 0.006343 | 83.39 | 351.58 | 392.49
0.25 | 0.006544 | 84.54 | 362.35 | 406.73
0.26 | 0.00674 | 85.91 | 373.04 | 420.04
0.27 | 0.006984 | 87.25 | 383.07 | 433.25
0.28 | 0.007172 | 88.54 | 392.62 | 446.35
0.29 | 0.007414 | 89.97 | 402.08 | 458.96
0.3 | 0.007618 | 91.24 | 411.08 | 471.38
0.31 | 0.00786 | 92.68 | 419.62 | 483.5
0.32 | 0.0081 | 93.74 | 427.89 | 495.34
0.33 | 0.008338 | 95.13 | 435.91 | 506.83
0.34 | 0.008582 | 96.29 | 443.48 | 518
0.35 | 0.008847 | 97.51 | 450.66 | 528.81
0.36 | 0.009099 | 98.75 | 457.54 | 539.56
0.37 | 0.009315 | 99.8 | 464.19 | 549.69
0.38 | 0.009646 | 100.94 | 470.47 | 559.54
0.39 | 0.00992 | 102.1 | 476.45 | 569.23
0.4 | 0.010207 | 103.18 | 482.17 | 578.2
0.41 | 0.010466 | 104.42 | 487.7 | 587.2
0.42 | 0.010778 | 105.4 | 492.91 | 595.8
0.43 | 0.01112 | 106.61 | 497.96 | 604.2
0.44 | 0.011402 | 107.65 | 502.76 | 612.2
0.45 | 0.011775 | 108.94 | 507.45 | 619.8
0.46 | 0.012139 | 109.91 | 511.93 | 627.1
0.47 | 0.012542 | 111.14 | 516.24 | 634.1
0.48 | 0.012907 | 112.26 | 520.39 | 640.9
0.49 | 0.013407 | 113.48 | 524.49 | 647.3
0.5 | 0.013852 | 114.68 | 528.38 | 653.3
0.51 | 0.014381 | 115.77 | 532.25 | 659.4
0.52 | 0.014825 | 116.97 | 535.89 | 665
0.53 | 0.015381 | 118.32 | 539.56 | 670.5
0.54 | 0.016002 | 119.45 | 543 | 675.4
0.55 | 0.016501 | 120.81 | 546.41 | 680.2
0.56 | 0.017195 | 121.86 | 549.67 | 684.8
0.57 | 0.017867 | 123.22 | 552.84 | 689.1
0.58 | 0.018609 | 124.54 | 556 | 693.2
0.59 | 0.019191 | 125.81 | 558.94 | 697
0.6 | 0.019972 | 126.97 | 561.84 | 700.7
0.61 | 0.020816 | 128.38 | 564.73 | 704.1
0.62 | 0.021448 | 129.68 | 567.48 | 706.9
0.63 | 0.022295 | 130.97 | 570 | 710
0.64 | 0.023191 | 132.4 | 572.3 | 712.8
0.65 | 0.024013 | 133.53 | 575 | 715.4
0.66 | 0.024786 | 135.09 | 577.3 | 717.9
0.67 | 0.025798 | 136.33 | 579.4 | 720.1
0.68 | 0.026734 | 137.71 | 581.8 | 722
0.69 | 0.027663 | 139.15 | 584 | 724
0.7 | 0.028664 | 140.32 | 585.5 | 725.5
0.71 | 0.029515 | 141.83 | 587.8 | 727.1
0.72 | 0.030617 | 143.15 | 589.8 | 728.3
0.73 | 0.031535 | 144.51 | 591.6 | 729.9
0.74 | 0.032741 | 145.85 | 593.6 | 731.1
0.75 | 0.033788 | 147.19 | 595 | 732
0.76 | 0.034813 | 148.58 | 596.8 | 733.3
0.77 | 0.035898 | 150.01 | 598.2 | 733.9
0.78 | 0.037064 | 151.34 | 599.8 | 735.1
0.79 | 0.038426 | 152.66 | 601.3 | 735.6
0.8 | 0.039743 | 154.16 | 602.6 | 736.7
0.81 | 0.040805 | 155.53 | 603.9 | 737.1
0.82 | 0.041942 | 156.95 | 605.2 | 738.1
0.83 | 0.043263 | 158.47 | 606.6 | 738.6
0.84 | 0.044389 | 159.75 | 607.8 | 739.3
0.85 | 0.045891 | 161.3 | 609.2 | 739.7
0.86 | 0.047157 | 162.73 | 610.3 | 740.5
0.87 | 0.0487 | 164.17 | 611.6 | 740.7
0.88 | 0.049893 | 165.72 | 612.7 | 741.1
0.89 | 0.051542 | 167.06 | 613.8 | 741.5
0.9 | 0.052934 | 168.56 | 615 | 741.8
0.91 | 0.054392 | 170.06 | 616.2 | 742.3
0.92 | 0.055816 | 171.54 | 617 | 742.7
0.93 | 0.0573 | 172.96 | 618.2 | 742.7
0.94 | 0.05876 | 174.56 | 619.1 | 743.3
0.95 | 0.06068 | 176.11 | 620.4 | 743.7
0.96 | 0.06209 | 177.67 | 621.4 | 744.1
0.97 | 0.06367 | 179.24 | 622.6 | 744.1
0.98 | 0.06519 | 180.45 | 623.4 | 744.3
0.99 | 0.06722 | 182.2 | 624.5 | 744.7
1 | 0.0688 | 183.7 | 625.9 | 745