## I-V Characteristic (mA-mm)
VDS (V) | VGS = -0.300 V | VGS = 0.100 V | VGS = 0.500 V | VGS = 0.900 V
0 | -4.204e-05 | -0.5358 | -1.046 | -5.158
0.01 | 0.0009645 | 7.9 | 15.884 | 13.069
0.02 | 0.0017103 | 15.835 | 32.479 | 31.07
0.03 | 0.0022694 | 23.131 | 49.496 | 49.501
0.04 | 0.0027 | 30.018 | 66 | 67.26
0.05 | 0.0030444 | 36.15 | 82.82 | 85.49
0.06 | 0.0033148 | 41.744 | 98.9 | 103.1
0.07 | 0.0035587 | 46.821 | 115.21 | 120.88
0.08 | 0.0037614 | 51.317 | 131.26 | 138.31
0.09 | 0.0039561 | 55.352 | 146.89 | 155.56
0.1 | 0.0041207 | 58.64 | 162.69 | 173.19
0.11 | 0.0042916 | 61.84 | 178.16 | 190.13
0.12 | 0.004451 | 64.71 | 193.29 | 207.07
0.13 | 0.0046079 | 67.18 | 208.19 | 223.82
0.14 | 0.0047788 | 69.38 | 222.97 | 240.23
0.15 | 0.0049455 | 71.31 | 237.41 | 256.72
0.16 | 0.0050987 | 73.13 | 251.37 | 272.75
0.17 | 0.0052581 | 74.72 | 265.07 | 288.57
0.18 | 0.0054313 | 76.14 | 278.54 | 304.09
0.19 | 0.0056206 | 77.54 | 291.84 | 319.9
0.2 | 0.005681 | 78.69 | 304.49 | 334.9
0.21 | 0.005902 | 79.99 | 316.91 | 349.82
0.22 | 0.006112 | 81.25 | 328.92 | 364.43
0.23 | 0.006317 | 82.36 | 340.49 | 378.83
0.24 | 0.006516 | 83.67 | 351.92 | 393.21
0.25 | 0.006735 | 84.82 | 362.74 | 406.82
0.26 | 0.006941 | 86.17 | 373.16 | 420.35
0.27 | 0.007152 | 87.61 | 383.36 | 433.76
0.28 | 0.007372 | 88.97 | 393.08 | 446.64
0.29 | 0.007604 | 90.34 | 402.43 | 459.46
0.3 | 0.007838 | 91.69 | 411.36 | 471.74
0.31 | 0.008038 | 92.98 | 420 | 483.93
0.32 | 0.00831 | 94.28 | 428.25 | 495.64
0.33 | 0.008552 | 95.49 | 436.24 | 507.31
0.34 | 0.00882 | 96.67 | 443.75 | 518.49
0.35 | 0.009056 | 97.91 | 450.99 | 529.34
0.36 | 0.009316 | 99.11 | 458 | 539.92
0.37 | 0.009589 | 100.28 | 464.51 | 550.15
0.38 | 0.009833 | 101.5 | 470.86 | 560.24
0.39 | 0.010123 | 102.42 | 476.85 | 569.7
0.4 | 0.010463 | 103.68 | 482.7 | 578.6
0.41 | 0.010765 | 104.83 | 488.17 | 588
0.42 | 0.011048 | 105.92 | 493.38 | 596.2
0.43 | 0.011379 | 107.02 | 498.42 | 604.9
0.44 | 0.011724 | 108.17 | 503.32 | 612.7
0.45 | 0.012122 | 109.37 | 508.01 | 620.4
0.46 | 0.012474 | 110.5 | 512.46 | 627.7
0.47 | 0.012899 | 111.67 | 516.82 | 634.5
0.48 | 0.013304 | 112.7 | 521.03 | 641.5
0.49 | 0.013687 | 113.94 | 525.16 | 647.7
0.5 | 0.014182 | 115.16 | 529 | 654.2
0.51 | 0.014726 | 116.28 | 532.89 | 659.9
0.52 | 0.015319 | 117.59 | 536.56 | 665.4
0.53 | 0.015811 | 118.67 | 540.23 | 670.9
0.54 | 0.016415 | 119.99 | 543.69 | 676
0.55 | 0.017022 | 121.24 | 547.1 | 680.8
0.56 | 0.017674 | 122.43 | 550.49 | 685.2
0.57 | 0.018342 | 123.82 | 553.64 | 689.8
0.58 | 0.019001 | 125.02 | 556.77 | 693.9
0.59 | 0.019741 | 126.31 | 559.71 | 697.4
0.6 | 0.020542 | 127.63 | 562.72 | 701.2
0.61 | 0.021294 | 128.94 | 565.5 | 704.4
0.62 | 0.022204 | 130.21 | 568.18 | 707.6
0.63 | 0.023054 | 131.58 | 570.7 | 710.4
0.64 | 0.023762 | 132.92 | 573.4 | 713.3
0.65 | 0.024681 | 134.31 | 575.8 | 716
0.66 | 0.025635 | 135.67 | 578.2 | 718.4
0.67 | 0.026542 | 136.87 | 580.2 | 720.4
0.68 | 0.02751 | 138.31 | 582.3 | 722.4
0.69 | 0.028429 | 139.66 | 584.8 | 724.2
0.7 | 0.029522 | 141 | 586.6 | 725.9
0.71 | 0.030375 | 142.42 | 588.6 | 727.7
0.72 | 0.031585 | 143.61 | 590.8 | 729.1
0.73 | 0.032674 | 145.17 | 592.4 | 730.3
0.74 | 0.03379 | 146.45 | 594.2 | 731.4
0.75 | 0.034798 | 147.85 | 595.8 | 732.4
0.76 | 0.035961 | 149.23 | 597.6 | 733.8
0.77 | 0.037095 | 150.54 | 599 | 734.9
0.78 | 0.038207 | 152 | 600.6 | 735.5
0.79 | 0.039496 | 153.34 | 602.2 | 736.3
0.8 | 0.04077 | 154.8 | 603.7 | 737.1
0.81 | 0.041986 | 156.07 | 605 | 738.1
0.82 | 0.043233 | 157.57 | 606.3 | 738.5
0.83 | 0.044678 | 159.02 | 607.5 | 738.8
0.84 | 0.045961 | 160.43 | 609 | 739.5
0.85 | 0.047368 | 162 | 610.2 | 740.2
0.86 | 0.048773 | 163.29 | 611.5 | 740.9
0.87 | 0.050135 | 164.81 | 612.4 | 741.1
0.88 | 0.05176 | 166.25 | 613.8 | 741.5
0.89 | 0.052934 | 167.71 | 614.9 | 741.9
0.9 | 0.054497 | 169.18 | 615.8 | 742.3
0.91 | 0.056169 | 170.72 | 617 | 742.9
0.92 | 0.05776 | 172.25 | 617.8 | 743.1
0.93 | 0.05911 | 173.75 | 619.2 | 743.4
0.94 | 0.06046 | 175.34 | 620.3 | 743.7
0.95 | 0.06225 | 176.67 | 621.4 | 744.3
0.96 | 0.06413 | 178.25 | 622.2 | 744.3
0.97 | 0.06581 | 179.86 | 623.4 | 744.7
0.98 | 0.06762 | 181.4 | 624.4 | 745
0.99 | 0.06901 | 182.95 | 625.3 | 745.3
1 | 0.07086 | 184.27 | 626.5 | 745.7