## I-V Characteristic (mA-mm)
VDS (V) | VGS = -0.300 V | VGS = 0.100 V | VGS = 0.500 V | VGS = 0.900 V
0 | -5.599e-05 | -0.5351 | -0.9336 | -5.0292
0.01 | 0.001035 | 7.932 | 15.829 | 13.165
0.02 | 0.0018316 | 15.921 | 32.516 | 31.124
0.03 | 0.0024316 | 23.278 | 49.239 | 49.28
0.04 | 0.0029023 | 30.091 | 65.78 | 67.12
0.05 | 0.0032777 | 36.34 | 82.4 | 85.3
0.06 | 0.003575 | 42.031 | 98.53 | 102.7
0.07 | 0.0038401 | 47.142 | 115.01 | 120.46
0.08 | 0.0040664 | 51.657 | 130.8 | 137.99
0.09 | 0.0042598 | 55.732 | 146.63 | 155.25
0.1 | 0.0044603 | 59.12 | 162.24 | 172.42
0.11 | 0.0046292 | 62.39 | 177.56 | 189.72
0.12 | 0.0048228 | 65.26 | 192.97 | 206.49
0.13 | 0.0049898 | 67.74 | 207.78 | 223.02
0.14 | 0.005174 | 70.01 | 222.2 | 239.71
0.15 | 0.0053526 | 72.06 | 236.72 | 256.02
0.16 | 0.0055358 | 73.86 | 250.95 | 271.93
0.17 | 0.005699 | 75.48 | 264.5 | 287.68
0.18 | 0.005898 | 76.9 | 277.87 | 303.27
0.19 | 0.006077 | 78.33 | 291.16 | 319.05
0.2 | 0.006298 | 79.65 | 303.79 | 333.85
0.21 | 0.006484 | 80.87 | 316.27 | 348.68
0.22 | 0.006703 | 82.14 | 328.28 | 363.4
0.23 | 0.006932 | 83.34 | 339.96 | 377.67
0.24 | 0.00716 | 84.57 | 351.1 | 391.83
0.25 | 0.007369 | 85.88 | 361.99 | 405.6
0.26 | 0.007582 | 87.25 | 372.62 | 419.08
0.27 | 0.007853 | 88.6 | 382.63 | 432.25
0.28 | 0.008098 | 90.02 | 392.34 | 445.43
0.29 | 0.008393 | 91.5 | 401.72 | 458.02
0.3 | 0.008616 | 92.8 | 410.66 | 470.3
0.31 | 0.008871 | 94.19 | 419.33 | 482.45
0.32 | 0.009117 | 95.35 | 427.6 | 494.21
0.33 | 0.009407 | 96.71 | 435.6 | 505.91
0.34 | 0.009654 | 97.89 | 443.12 | 516.84
0.35 | 0.00996 | 99.16 | 450.32 | 527.56
0.36 | 0.010271 | 100.38 | 457.33 | 538.31
0.37 | 0.010515 | 101.46 | 463.91 | 548.42
0.38 | 0.01086 | 102.71 | 470.18 | 558.36
0.39 | 0.011203 | 103.86 | 476.08 | 567.78
0.4 | 0.01156 | 105.07 | 481.96 | 577
0.41 | 0.011855 | 106.06 | 487.49 | 586
0.42 | 0.012216 | 107.27 | 492.75 | 594.2
0.43 | 0.012594 | 108.42 | 497.7 | 603.1
0.44 | 0.012978 | 109.64 | 502.68 | 610.8
0.45 | 0.013386 | 110.75 | 507.31 | 618.4
0.46 | 0.013808 | 111.76 | 511.81 | 625.7
0.47 | 0.014269 | 113.08 | 516.12 | 632.7
0.48 | 0.014685 | 114.24 | 520.39 | 639.6
0.49 | 0.015244 | 115.41 | 524.43 | 646
0.5 | 0.015764 | 116.67 | 528.39 | 652.1
0.51 | 0.016345 | 117.78 | 532.21 | 657.7
0.52 | 0.016925 | 119.07 | 535.96 | 663.6
0.53 | 0.017535 | 120.39 | 539.61 | 669
0.54 | 0.018244 | 121.56 | 543.05 | 673.9
0.55 | 0.018856 | 122.82 | 546.5 | 678.8
0.56 | 0.019614 | 124.06 | 549.78 | 683.4
0.57 | 0.020432 | 125.43 | 553.04 | 687.5
0.58 | 0.021189 | 126.66 | 556.16 | 691.6
0.59 | 0.021997 | 128.03 | 559.12 | 695.2
0.6 | 0.022884 | 129.2 | 562.09 | 699.3
0.61 | 0.023727 | 130.62 | 564.98 | 702.5
0.62 | 0.02477 | 131.96 | 567.71 | 705.9
0.63 | 0.02557 | 133.33 | 570.2 | 708.5
0.64 | 0.026576 | 134.73 | 572.7 | 711.3
0.65 | 0.027536 | 135.93 | 575 | 714.1
0.66 | 0.028491 | 137.41 | 577.4 | 716.2
0.67 | 0.029729 | 138.79 | 579.8 | 718.5
0.68 | 0.030741 | 140.11 | 582.1 | 720.5
0.69 | 0.031895 | 141.51 | 584.2 | 722.4
0.7 | 0.032907 | 142.86 | 586.2 | 724.2
0.71 | 0.034199 | 144.26 | 588.2 | 725.8
0.72 | 0.035306 | 145.72 | 590.2 | 727.1
0.73 | 0.036383 | 147.07 | 591.9 | 728.7
0.74 | 0.037613 | 148.34 | 594 | 729.8
0.75 | 0.038852 | 149.84 | 595.6 | 730.9
0.76 | 0.040237 | 151.22 | 597.2 | 731.9
0.77 | 0.041375 | 152.6 | 598.8 | 733.1
0.78 | 0.042785 | 154.08 | 600.3 | 734.1
0.79 | 0.044249 | 155.28 | 601.5 | 734.7
0.8 | 0.045722 | 156.83 | 603.1 | 735.5
0.81 | 0.047125 | 158.31 | 604.4 | 736.3
0.82 | 0.048556 | 159.73 | 605.8 | 737
0.83 | 0.050003 | 161.24 | 607.4 | 737.5
0.84 | 0.051247 | 162.61 | 608.3 | 738.2
0.85 | 0.053028 | 164.05 | 609.9 | 738.7
0.86 | 0.054547 | 165.6 | 610.8 | 739.3
0.87 | 0.056419 | 167.08 | 612 | 739.7
0.88 | 0.05782 | 168.51 | 613.4 | 740.3
0.89 | 0.05946 | 170.03 | 614.4 | 740.9
0.9 | 0.06117 | 171.49 | 615.6 | 740.9
0.91 | 0.06249 | 173.11 | 616.5 | 741.2
0.92 | 0.06457 | 174.55 | 617.9 | 741.9
0.93 | 0.06639 | 176.03 | 619 | 742
0.94 | 0.06818 | 177.63 | 619.8 | 742.4
0.95 | 0.07006 | 179.16 | 621.1 | 742.7
0.96 | 0.07148 | 180.7 | 622.3 | 743.1
0.97 | 0.07365 | 182.38 | 623.2 | 743.7
0.98 | 0.07574 | 183.76 | 623.9 | 744.1
0.99 | 0.07748 | 185.41 | 625.2 | 744.3
1 | 0.07964 | 186.94 | 626.3 | 744.3