## I-V Characteristic (mA-mm)
VDS (V) | VGS = -0.300 V | VGS = 0.100 V | VGS = 0.500 V | VGS = 0.900 V
0 | -2.9723e-05 | -0.52042 | -1.0814 | -5.397
0.01 | 0.0008643 | 7.844 | 16.057 | 13.269
0.02 | 0.0015259 | 15.725 | 32.647 | 31.216
0.03 | 0.0020212 | 22.929 | 49.369 | 49.227
0.04 | 0.0024088 | 29.692 | 66.16 | 67.65
0.05 | 0.002704 | 35.745 | 82.69 | 85.35
0.06 | 0.0029431 | 41.253 | 99.11 | 103.18
0.07 | 0.0031604 | 46.302 | 115.22 | 121.06
0.08 | 0.0033345 | 50.716 | 131.48 | 138.84
0.09 | 0.0035044 | 54.619 | 147.29 | 155.92
0.1 | 0.0036454 | 57.93 | 162.77 | 173.32
0.11 | 0.0037927 | 61.05 | 178.28 | 190.68
0.12 | 0.0039386 | 63.73 | 193.81 | 207.53
0.13 | 0.0040592 | 66.2 | 208.65 | 224.32
0.14 | 0.0042107 | 68.34 | 223.13 | 240.99
0.15 | 0.0043475 | 70.31 | 237.64 | 257.42
0.16 | 0.0044945 | 71.97 | 251.77 | 273.36
0.17 | 0.0046386 | 73.55 | 265.58 | 289.55
0.18 | 0.0047848 | 74.94 | 278.89 | 305.16
0.19 | 0.0049433 | 76.19 | 292.15 | 320.68
0.2 | 0.0050928 | 77.42 | 304.87 | 335.82
0.21 | 0.0052554 | 78.61 | 317.04 | 350.84
0.22 | 0.00541 | 79.75 | 329.34 | 365.76
0.23 | 0.0055636 | 80.79 | 341 | 380
0.24 | 0.005667 | 82.08 | 352.08 | 394.28
0.25 | 0.005884 | 83.28 | 363.04 | 408.28
0.26 | 0.006066 | 84.59 | 373.58 | 421.68
0.27 | 0.006258 | 85.91 | 383.71 | 435.29
0.28 | 0.006436 | 87.19 | 393.31 | 448.37
0.29 | 0.006634 | 88.53 | 402.73 | 461
0.3 | 0.006832 | 89.82 | 411.68 | 473.32
0.31 | 0.007033 | 91.18 | 420.28 | 485.88
0.32 | 0.007227 | 92.4 | 428.47 | 497.63
0.33 | 0.007454 | 93.52 | 436.53 | 509.21
0.34 | 0.007658 | 94.69 | 444.03 | 520.35
0.35 | 0.007842 | 95.95 | 451.14 | 531.39
0.36 | 0.008119 | 97.06 | 458.16 | 542.24
0.37 | 0.008344 | 98.2 | 464.76 | 552.35
0.38 | 0.008595 | 99.3 | 471.02 | 562.2
0.39 | 0.008805 | 100.38 | 476.93 | 571.8
0.4 | 0.00907 | 101.58 | 482.75 | 581.6
0.41 | 0.009327 | 102.62 | 488.28 | 590.4
0.42 | 0.009578 | 103.63 | 493.53 | 598.3
0.43 | 0.009888 | 104.79 | 498.49 | 607.2
0.44 | 0.010202 | 105.94 | 503.39 | 615.4
0.45 | 0.010514 | 107.09 | 508.1 | 623
0.46 | 0.010797 | 108.3 | 512.53 | 630.1
0.47 | 0.011143 | 109.26 | 516.78 | 637.3
0.48 | 0.011521 | 110.54 | 521.03 | 644.1
0.49 | 0.01191 | 111.64 | 525.17 | 650.5
0.5 | 0.01226 | 112.78 | 529.02 | 656.6
0.51 | 0.01272 | 113.96 | 532.81 | 662.6
0.52 | 0.013164 | 115.08 | 536.59 | 668.3
0.53 | 0.013637 | 116.27 | 540.2 | 673.4
0.54 | 0.014172 | 117.55 | 543.7 | 678.6
0.55 | 0.014721 | 118.71 | 546.97 | 683.4
0.56 | 0.015264 | 119.91 | 550.32 | 687.7
0.57 | 0.015845 | 121.14 | 553.53 | 692.3
0.58 | 0.016412 | 122.54 | 556.64 | 696.4
0.59 | 0.017047 | 123.68 | 559.59 | 700
0.6 | 0.017686 | 125.09 | 562.47 | 703.6
0.61 | 0.018335 | 126.17 | 565.36 | 706.9
0.62 | 0.019089 | 127.59 | 568.04 | 710.1
0.63 | 0.019745 | 128.87 | 570.3 | 713
0.64 | 0.020411 | 130.17 | 572.8 | 716
0.65 | 0.021249 | 131.56 | 575.6 | 718.4
0.66 | 0.02199 | 132.8 | 578 | 720.5
0.67 | 0.022776 | 134.16 | 580.2 | 722.8
0.68 | 0.023541 | 135.52 | 582.2 | 724.9
0.69 | 0.024368 | 136.83 | 584.4 | 726.7
0.7 | 0.025197 | 138.09 | 586.6 | 728.1
0.71 | 0.026052 | 139.52 | 588.2 | 729.7
0.72 | 0.026942 | 140.82 | 590.2 | 731.1
0.73 | 0.027875 | 142.16 | 591.9 | 732
0.74 | 0.028862 | 143.59 | 594 | 733.5
0.75 | 0.029717 | 144.74 | 595.4 | 734.3
0.76 | 0.030686 | 146.21 | 597.2 | 735.5
0.77 | 0.031744 | 147.58 | 598.8 | 736.3
0.78 | 0.032846 | 148.93 | 600.3 | 737.1
0.79 | 0.033739 | 150.4 | 601.5 | 738.1
0.8 | 0.034824 | 151.63 | 603 | 738.7
0.81 | 0.035844 | 153.14 | 604.4 | 739.5
0.82 | 0.036905 | 154.57 | 605.6 | 740.2
0.83 | 0.038048 | 155.93 | 607 | 740.5
0.84 | 0.03922 | 157.35 | 608.3 | 741
0.85 | 0.04038 | 158.71 | 609.5 | 741.5
0.86 | 0.041466 | 160.15 | 610.6 | 741.9
0.87 | 0.042815 | 161.6 | 611.8 | 742
0.88 | 0.043934 | 163.05 | 613.1 | 742.7
0.89 | 0.045408 | 164.37 | 614 | 743.1
0.9 | 0.046454 | 165.93 | 615.2 | 743.7
0.91 | 0.047782 | 167.43 | 616.4 | 744.1
0.92 | 0.049198 | 168.92 | 617.4 | 744.1
0.93 | 0.050251 | 170.52 | 618.6 | 744.4
0.94 | 0.051707 | 171.74 | 619.4 | 744.9
0.95 | 0.053255 | 173.32 | 620.6 | 745
0.96 | 0.05443 | 174.87 | 621.4 | 745.2
0.97 | 0.055811 | 176.31 | 622.7 | 745.5
0.98 | 0.05738 | 177.78 | 623.6 | 745.9
0.99 | 0.0586 | 179.3 | 624.5 | 746.3
1 | 0.06024 | 180.78 | 625.5 | 746.3