## I-V Characteristic (mA-mm)
VDS (V) | VGS = -0.300 V | VGS = 0.100 V | VGS = 0.500 V | VGS = 0.900 V
0 | -3.1438e-05 | -0.5545 | -1.034 | -5.403
0.01 | 0.0008393 | 7.82 | 15.891 | 13.143
0.02 | 0.0014852 | 15.685 | 32.697 | 31.128
0.03 | 0.0019667 | 22.938 | 49.405 | 49.196
0.04 | 0.0023371 | 29.665 | 66.26 | 67.38
0.05 | 0.0026179 | 35.731 | 82.59 | 85.29
0.06 | 0.0028631 | 41.252 | 98.9 | 103.11
0.07 | 0.003056 | 46.265 | 115.25 | 120.88
0.08 | 0.0032301 | 50.658 | 131.42 | 138.67
0.09 | 0.0033899 | 54.576 | 147.13 | 155.92
0.1 | 0.0035342 | 57.81 | 162.73 | 173.15
0.11 | 0.0036805 | 60.94 | 178.29 | 190.4
0.12 | 0.0038105 | 63.68 | 193.46 | 207.17
0.13 | 0.0039374 | 66.1 | 208.49 | 224.22
0.14 | 0.0040776 | 68.18 | 222.95 | 240.51
0.15 | 0.0041909 | 70.09 | 237.44 | 256.94
0.16 | 0.0043477 | 71.88 | 251.43 | 273.07
0.17 | 0.0044882 | 73.29 | 265.03 | 289.04
0.18 | 0.0046346 | 74.78 | 278.6 | 304.62
0.19 | 0.0047742 | 76.06 | 291.71 | 320.2
0.2 | 0.0049218 | 77.28 | 304.39 | 335.39
0.21 | 0.0050758 | 78.44 | 316.72 | 350.26
0.22 | 0.0052241 | 79.5 | 328.78 | 365.14
0.23 | 0.0054002 | 80.67 | 340.49 | 379.51
0.24 | 0.0055427 | 81.82 | 351.61 | 393.65
0.25 | 0.005654 | 83.06 | 362.52 | 407.44
0.26 | 0.005837 | 84.37 | 372.98 | 420.95
0.27 | 0.006019 | 85.62 | 383.14 | 434.55
0.28 | 0.00622 | 86.95 | 392.67 | 447.41
0.29 | 0.006407 | 88.26 | 402.06 | 460.12
0.3 | 0.006586 | 89.59 | 410.93 | 472.61
0.31 | 0.006799 | 90.9 | 419.48 | 484.73
0.32 | 0.006982 | 92.16 | 427.74 | 496.52
0.33 | 0.007214 | 93.29 | 435.69 | 508.11
0.34 | 0.007402 | 94.44 | 443.13 | 519.27
0.35 | 0.007604 | 95.71 | 450.3 | 530.11
0.36 | 0.007839 | 96.73 | 457.24 | 540.84
0.37 | 0.00804 | 98.02 | 463.79 | 551.03
0.38 | 0.008283 | 99.02 | 469.99 | 560.91
0.39 | 0.00853 | 100.17 | 475.93 | 570.3
0.4 | 0.00876 | 101.26 | 481.69 | 579.8
0.41 | 0.008992 | 102.36 | 487.21 | 588.3
0.42 | 0.009275 | 103.32 | 492.37 | 597
0.43 | 0.009547 | 104.59 | 497.39 | 605.6
0.44 | 0.009863 | 105.67 | 502.19 | 613.8
0.45 | 0.010112 | 106.77 | 506.82 | 621.1
0.46 | 0.010444 | 107.91 | 511.23 | 628.5
0.47 | 0.010795 | 108.94 | 515.52 | 635.3
0.48 | 0.011094 | 110.17 | 519.74 | 642
0.49 | 0.011497 | 111.25 | 523.78 | 648.5
0.5 | 0.011902 | 112.46 | 527.68 | 654.7
0.51 | 0.012309 | 113.62 | 531.41 | 660.5
0.52 | 0.012719 | 114.72 | 535.11 | 666.1
0.53 | 0.013202 | 115.86 | 538.68 | 671.5
0.54 | 0.013654 | 117.09 | 542.14 | 676.4
0.55 | 0.014144 | 118.34 | 545.46 | 681.2
0.56 | 0.014693 | 119.55 | 548.77 | 685.9
0.57 | 0.01527 | 120.75 | 551.94 | 690.2
0.58 | 0.015828 | 122 | 555.03 | 694.2
0.59 | 0.016345 | 123.31 | 557.95 | 698
0.6 | 0.017006 | 124.58 | 560.84 | 701.6
0.61 | 0.017683 | 125.76 | 563.62 | 704.8
0.62 | 0.018364 | 127.11 | 566.36 | 708
0.63 | 0.019 | 128.37 | 568.92 | 710.8
0.64 | 0.019719 | 129.67 | 571.1 | 713.3
0.65 | 0.020415 | 131.12 | 573.6 | 716
0.66 | 0.021136 | 132.24 | 575.9 | 718.3
0.67 | 0.021852 | 133.68 | 578.2 | 720.4
0.68 | 0.022627 | 134.98 | 580.5 | 722.4
0.69 | 0.02349 | 136.31 | 582.8 | 724.2
0.7 | 0.024221 | 137.58 | 584.8 | 725.8
0.71 | 0.025119 | 138.95 | 586.6 | 727.2
0.72 | 0.025941 | 140.23 | 588.3 | 728.7
0.73 | 0.026905 | 141.59 | 590.4 | 729.9
0.74 | 0.027704 | 142.96 | 591.8 | 731.1
0.75 | 0.02863 | 144.12 | 593.4 | 732.2
0.76 | 0.029599 | 145.64 | 595 | 733.1
0.77 | 0.030363 | 146.93 | 596.8 | 734.1
0.78 | 0.031497 | 148.29 | 598.2 | 734.9
0.79 | 0.032565 | 149.82 | 599.9 | 735.6
0.8 | 0.033502 | 150.92 | 601 | 736.3
0.81 | 0.034438 | 152.45 | 602.3 | 737
0.82 | 0.035558 | 153.84 | 603.8 | 737.5
0.83 | 0.036659 | 155.24 | 605.1 | 738.3
0.84 | 0.037723 | 156.71 | 606.3 | 738.7
0.85 | 0.038833 | 158.05 | 607.5 | 739.3
0.86 | 0.040044 | 159.55 | 608.4 | 739.7
0.87 | 0.041212 | 161 | 609.9 | 739.9
0.88 | 0.04229 | 162.42 | 610.9 | 740.5
0.89 | 0.043504 | 163.73 | 612.2 | 740.7
0.9 | 0.044781 | 165.29 | 613.5 | 741.1
0.91 | 0.046082 | 166.73 | 614.3 | 741.5
0.92 | 0.047113 | 168.22 | 615.4 | 741.9
0.93 | 0.048557 | 169.72 | 616.5 | 742
0.94 | 0.049952 | 171.04 | 617.5 | 742.3
0.95 | 0.051072 | 172.65 | 618.4 | 742.7
0.96 | 0.052438 | 174.11 | 619.7 | 743.1
0.97 | 0.053942 | 175.61 | 620.4 | 743.4
0.98 | 0.0555 | 177.19 | 621.8 | 743.5
0.99 | 0.056579 | 178.59 | 622.8 | 744.1
1 | 0.05824 | 180.12 | 623.8 | 744.1