## I-V Characteristic (mA-mm)
VDS (V) | VGS = -0.300 V | VGS = 0.100 V | VGS = 0.500 V | VGS = 0.900 V
0 | -2.6755e-05 | -0.6113 | -1.0058 | -5.25
0.01 | 0.0008382 | 7.886 | 15.917 | 13.009
0.02 | 0.0014774 | 15.604 | 32.682 | 31.196
0.03 | 0.0019591 | 22.799 | 49.301 | 49.174
0.04 | 0.0023308 | 29.542 | 66.16 | 67.35
0.05 | 0.0026203 | 35.619 | 82.5 | 85.25
0.06 | 0.0028622 | 41.057 | 99.23 | 103.42
0.07 | 0.0030537 | 46.045 | 115.47 | 120.94
0.08 | 0.0032281 | 50.417 | 131.28 | 138.51
0.09 | 0.0033803 | 54.319 | 147.15 | 156.07
0.1 | 0.003529 | 57.57 | 162.73 | 173.24
0.11 | 0.003656 | 60.67 | 178.52 | 190.46
0.12 | 0.0037955 | 63.36 | 193.44 | 207.57
0.13 | 0.003931 | 65.81 | 208.46 | 224.19
0.14 | 0.0040605 | 67.82 | 223.1 | 240.56
0.15 | 0.0041968 | 69.8 | 237.42 | 257.37
0.16 | 0.0043378 | 71.41 | 251.53 | 273.37
0.17 | 0.0044685 | 72.97 | 265.33 | 289.2
0.18 | 0.0046117 | 74.27 | 278.66 | 304.74
0.19 | 0.0047584 | 75.57 | 291.72 | 320.4
0.2 | 0.004916 | 76.8 | 304.73 | 335.92
0.21 | 0.005065 | 77.88 | 317.01 | 350.47
0.22 | 0.0052174 | 79.05 | 328.92 | 365.27
0.23 | 0.0053788 | 80.15 | 340.68 | 379.85
0.24 | 0.0055253 | 81.32 | 351.86 | 393.76
0.25 | 0.005639 | 82.58 | 362.79 | 407.81
0.26 | 0.005838 | 83.74 | 373.12 | 421.45
0.27 | 0.006017 | 85.15 | 383.34 | 434.77
0.28 | 0.006218 | 86.45 | 393.01 | 447.65
0.29 | 0.006395 | 87.71 | 402.11 | 460.65
0.3 | 0.006593 | 89.06 | 411.21 | 473.04
0.31 | 0.006782 | 90.34 | 419.82 | 485.14
0.32 | 0.00697 | 91.56 | 427.92 | 496.91
0.33 | 0.007178 | 92.66 | 435.81 | 508.61
0.34 | 0.007366 | 93.89 | 443.48 | 519.98
0.35 | 0.007606 | 94.96 | 450.62 | 530.65
0.36 | 0.007792 | 96.19 | 457.45 | 541.25
0.37 | 0.008039 | 97.33 | 463.99 | 551.63
0.38 | 0.008272 | 98.47 | 470.3 | 561.48
0.39 | 0.008509 | 99.54 | 476.24 | 571.2
0.4 | 0.008746 | 100.6 | 481.93 | 580
0.41 | 0.008996 | 101.7 | 487.34 | 589.3
0.42 | 0.009275 | 102.86 | 492.6 | 597.8
0.43 | 0.00951 | 103.91 | 497.68 | 606.2
0.44 | 0.009836 | 105.07 | 502.39 | 614.2
0.45 | 0.010127 | 106.16 | 507.01 | 622
0.46 | 0.010432 | 107.29 | 511.53 | 629.2
0.47 | 0.010731 | 108.33 | 515.82 | 636.1
0.48 | 0.011092 | 109.45 | 519.97 | 642.9
0.49 | 0.011465 | 110.61 | 523.97 | 649.3
0.5 | 0.011825 | 111.74 | 527.89 | 655.6
0.51 | 0.012264 | 112.93 | 531.68 | 661.4
0.52 | 0.012693 | 114.11 | 535.35 | 667
0.53 | 0.013178 | 115.33 | 538.88 | 672.3
0.54 | 0.013594 | 116.43 | 542.35 | 677.2
0.55 | 0.014162 | 117.63 | 545.72 | 682.2
0.56 | 0.014713 | 118.89 | 549.06 | 686.6
0.57 | 0.015263 | 120.13 | 552.18 | 690.8
0.58 | 0.015787 | 121.4 | 555.17 | 695.2
0.59 | 0.016422 | 122.54 | 558.22 | 698.8
0.6 | 0.017057 | 123.94 | 561.18 | 702.4
0.61 | 0.017635 | 125.22 | 563.89 | 705.7
0.62 | 0.018332 | 126.41 | 566.64 | 708.9
0.63 | 0.018971 | 127.73 | 569.23 | 711.9
0.64 | 0.019818 | 129.09 | 571.7 | 714.4
0.65 | 0.020351 | 130.37 | 574.2 | 717.2
0.66 | 0.02117 | 131.74 | 576.2 | 719.2
0.67 | 0.02194 | 132.97 | 578.6 | 721.4
0.68 | 0.022738 | 134.17 | 581 | 723.6
0.69 | 0.02346 | 135.62 | 583 | 725.3
0.7 | 0.02435 | 136.91 | 585 | 726.9
0.71 | 0.025255 | 138.27 | 586.9 | 728.3
0.72 | 0.025986 | 139.73 | 588.6 | 729.7
0.73 | 0.026915 | 140.88 | 590.8 | 731.3
0.74 | 0.027878 | 142.26 | 592.2 | 732.1
0.75 | 0.028835 | 143.63 | 593.8 | 733.1
0.76 | 0.02969 | 144.99 | 595.6 | 734.5
0.77 | 0.030661 | 146.38 | 597.4 | 735.1
0.78 | 0.031698 | 147.73 | 599 | 735.9
0.79 | 0.032598 | 149.09 | 600.2 | 736.7
0.8 | 0.033627 | 150.46 | 601.4 | 737.7
0.81 | 0.034601 | 151.88 | 602.6 | 738.3
0.82 | 0.035712 | 153.08 | 604.2 | 738.7
0.83 | 0.036613 | 154.61 | 605.5 | 739.3
0.84 | 0.037966 | 155.99 | 606.7 | 739.9
0.85 | 0.039044 | 157.49 | 607.9 | 740.3
0.86 | 0.040237 | 158.93 | 609.2 | 740.7
0.87 | 0.041286 | 160.19 | 610.4 | 741.1
0.88 | 0.042497 | 161.82 | 611.4 | 741.5
0.89 | 0.043709 | 163.19 | 612.6 | 741.9
0.9 | 0.044745 | 164.69 | 613.7 | 742
0.91 | 0.046153 | 166.23 | 614.6 | 742.7
0.92 | 0.047469 | 167.58 | 615.8 | 743.1
0.93 | 0.048773 | 169.18 | 616.6 | 743.4
0.94 | 0.049805 | 170.6 | 617.9 | 743.5
0.95 | 0.051261 | 172.13 | 619 | 743.9
0.96 | 0.052538 | 173.55 | 619.9 | 744.3
0.97 | 0.05402 | 175.06 | 620.7 | 744.3
0.98 | 0.055469 | 176.58 | 622 | 744.7
0.99 | 0.056855 | 178.08 | 623.1 | 745.1
1 | 0.058 | 179.58 | 624.3 | 745.1