## I-V Characteristic (mA-mm)
VDS (V) | VGS = -0.300 V | VGS = 0.100 V | VGS = 0.500 V | VGS = 0.900 V
0 | 0.000636 | -0.5423 | -1.0763 | -5.372
0.01 | 0.0015507 | 7.862 | 15.69 | 13.078
0.02 | 0.0022584 | 15.652 | 32.706 | 31.002
0.03 | 0.0027764 | 22.977 | 49.162 | 49.017
0.04 | 0.0032097 | 29.672 | 66.1 | 67.16
0.05 | 0.0035302 | 35.703 | 82.42 | 84.97
0.06 | 0.003786 | 41.218 | 98.67 | 102.79
0.07 | 0.0040173 | 46.223 | 114.96 | 120.5
0.08 | 0.0042773 | 50.657 | 130.8 | 138.03
0.09 | 0.0044638 | 54.557 | 146.81 | 155.37
0.1 | 0.0046633 | 57.8 | 162.23 | 172.58
0.11 | 0.0048437 | 60.98 | 177.71 | 189.7
0.12 | 0.0049653 | 63.68 | 192.88 | 206.85
0.13 | 0.0051884 | 66.1 | 207.89 | 223.42
0.14 | 0.0053634 | 68.3 | 222.35 | 239.91
0.15 | 0.0055144 | 70.19 | 236.81 | 256.2
0.16 | 0.005661 | 71.91 | 250.82 | 272.23
0.17 | 0.005851 | 73.41 | 264.45 | 288.36
0.18 | 0.006051 | 74.88 | 277.98 | 303.74
0.19 | 0.006309 | 76.14 | 291.08 | 319.24
0.2 | 0.006491 | 77.4 | 303.75 | 334.47
0.21 | 0.006682 | 78.56 | 316.09 | 349.22
0.22 | 0.006868 | 79.65 | 327.98 | 363.96
0.23 | 0.007073 | 80.89 | 339.86 | 378.39
0.24 | 0.007228 | 81.96 | 350.93 | 392.46
0.25 | 0.007448 | 83.22 | 361.76 | 406.25
0.26 | 0.00764 | 84.54 | 372.23 | 419.92
0.27 | 0.007925 | 85.87 | 382.32 | 433.27
0.28 | 0.008123 | 87.3 | 392.02 | 446.19
0.29 | 0.008357 | 88.46 | 401.36 | 458.84
0.3 | 0.008627 | 89.85 | 410.22 | 471.34
0.31 | 0.008842 | 91.1 | 418.86 | 483.7
0.32 | 0.009082 | 92.34 | 427.16 | 495.23
0.33 | 0.009331 | 93.58 | 435 | 506.79
0.34 | 0.009599 | 94.72 | 442.47 | 518.06
0.35 | 0.009783 | 95.94 | 449.66 | 528.78
0.36 | 0.010067 | 97.09 | 456.58 | 539.54
0.37 | 0.010283 | 98.25 | 463.2 | 549.71
0.38 | 0.010596 | 99.17 | 469.44 | 559.66
0.39 | 0.010865 | 100.42 | 475.38 | 569.18
0.4 | 0.011043 | 101.48 | 481.17 | 578.2
0.41 | 0.011376 | 102.64 | 486.62 | 587.6
0.42 | 0.011632 | 103.79 | 491.84 | 596
0.43 | 0.012004 | 104.75 | 496.81 | 604.2
0.44 | 0.012341 | 105.91 | 501.65 | 612.2
0.45 | 0.012621 | 107.05 | 506.33 | 619.8
0.46 | 0.013036 | 108.21 | 510.73 | 627
0.47 | 0.013343 | 109.33 | 515.02 | 634.1
0.48 | 0.013779 | 110.46 | 519.21 | 640.9
0.49 | 0.014125 | 111.56 | 523.24 | 647.3
0.5 | 0.014597 | 112.76 | 527.19 | 653.7
0.51 | 0.015048 | 113.88 | 530.86 | 659.6
0.52 | 0.015617 | 115.04 | 534.59 | 665.1
0.53 | 0.016135 | 116.18 | 538.19 | 670.6
0.54 | 0.01671 | 117.44 | 541.67 | 675.4
0.55 | 0.017228 | 118.64 | 545 | 680.4
0.56 | 0.017805 | 119.93 | 548.29 | 685
0.57 | 0.018542 | 121.04 | 551.45 | 689.2
0.58 | 0.019082 | 122.36 | 554.57 | 693.2
0.59 | 0.019914 | 123.66 | 557.49 | 696.9
0.6 | 0.020461 | 124.9 | 560.41 | 700.5
0.61 | 0.021194 | 126.31 | 563.17 | 704.1
0.62 | 0.021858 | 127.43 | 565.94 | 707.2
0.63 | 0.022637 | 128.86 | 568.54 | 710.2
0.64 | 0.023424 | 130.11 | 570.7 | 712.9
0.65 | 0.024245 | 131.43 | 573.5 | 715.4
0.66 | 0.025005 | 132.72 | 575.5 | 717.7
0.67 | 0.025878 | 133.98 | 578 | 719.7
0.68 | 0.026799 | 135.37 | 580.2 | 722
0.69 | 0.027508 | 136.67 | 582.2 | 723.7
0.7 | 0.028521 | 138.01 | 584.4 | 725.3
0.71 | 0.029448 | 139.24 | 586.2 | 726.9
0.72 | 0.030349 | 140.68 | 588 | 728.3
0.73 | 0.031295 | 142 | 589.8 | 729.5
0.74 | 0.032407 | 143.36 | 591.7 | 730.7
0.75 | 0.033293 | 144.73 | 593.1 | 731.9
0.76 | 0.034305 | 145.93 | 595 | 733.1
0.77 | 0.035548 | 147.41 | 596.5 | 733.8
0.78 | 0.036559 | 148.77 | 597.8 | 734.9
0.79 | 0.037667 | 150.14 | 599.4 | 735.5
0.8 | 0.038751 | 151.49 | 601 | 736.3
0.81 | 0.040005 | 152.84 | 602.1 | 736.8
0.82 | 0.041175 | 154.28 | 603.4 | 737.7
0.83 | 0.042519 | 155.64 | 604.7 | 738.1
0.84 | 0.043459 | 157.11 | 606.3 | 738.6
0.85 | 0.044703 | 158.39 | 607.4 | 739.3
0.86 | 0.046195 | 159.87 | 608.5 | 739.7
0.87 | 0.046979 | 161.38 | 609.8 | 740.2
0.88 | 0.048438 | 162.79 | 610.8 | 740.5
0.89 | 0.049829 | 164.31 | 611.9 | 740.9
0.9 | 0.051232 | 165.54 | 613.1 | 741.2
0.91 | 0.052308 | 167.1 | 614.2 | 741.5
0.92 | 0.05373 | 168.68 | 615.4 | 741.9
0.93 | 0.05516 | 170.08 | 616.5 | 742
0.94 | 0.056612 | 171.64 | 617.4 | 742.7
0.95 | 0.05808 | 173.06 | 618.4 | 742.9
0.96 | 0.05954 | 174.65 | 619.5 | 743.3
0.97 | 0.06088 | 176.1 | 620.4 | 743.5
0.98 | 0.06269 | 177.63 | 621.4 | 743.7
0.99 | 0.06415 | 179.05 | 622.6 | 744.1
1 | 0.06565 | 180.57 | 623.6 | 744.3