## I-V Characteristic (mA-mm)
VDS (V) | VGS = -0.300 V | VGS = 0.100 V | VGS = 0.500 V | VGS = 0.900 V
0 | -3.7061e-05 | -0.5264 | -1.0327 | -5.125
0.01 | 0.0009693 | 7.926 | 15.859 | 13.173
0.02 | 0.0017075 | 15.851 | 32.504 | 31.087
0.03 | 0.0022643 | 23.155 | 49.446 | 49.395
0.04 | 0.0026962 | 30.059 | 65.78 | 67.27
0.05 | 0.0030398 | 36.203 | 82.72 | 85.34
0.06 | 0.0033167 | 41.823 | 98.88 | 103.06
0.07 | 0.0035588 | 46.899 | 115.04 | 120.88
0.08 | 0.0037517 | 51.393 | 131.12 | 138.24
0.09 | 0.0039392 | 55.449 | 146.97 | 155.56
0.1 | 0.0041097 | 58.77 | 162.59 | 173.14
0.11 | 0.004264 | 62.05 | 178.03 | 190.05
0.12 | 0.0044329 | 64.86 | 193.28 | 206.85
0.13 | 0.0045856 | 67.33 | 208.15 | 223.7
0.14 | 0.0047489 | 69.55 | 222.74 | 240.35
0.15 | 0.0049182 | 71.53 | 237.22 | 256.58
0.16 | 0.0050809 | 73.27 | 251.27 | 272.71
0.17 | 0.0052611 | 74.84 | 264.94 | 288.62
0.18 | 0.005416 | 76.38 | 278.24 | 304.13
0.19 | 0.0055954 | 77.68 | 291.8 | 319.82
0.2 | 0.005695 | 78.81 | 304.35 | 334.93
0.21 | 0.005905 | 80.15 | 316.56 | 349.82
0.22 | 0.006086 | 81.31 | 328.74 | 364.34
0.23 | 0.006287 | 82.55 | 340.41 | 378.79
0.24 | 0.006479 | 83.84 | 351.67 | 393.2
0.25 | 0.006681 | 84.92 | 362.48 | 406.78
0.26 | 0.006899 | 86.33 | 373.01 | 420.32
0.27 | 0.007132 | 87.72 | 383.17 | 433.89
0.28 | 0.007357 | 89.13 | 392.86 | 446.82
0.29 | 0.007567 | 90.54 | 402.26 | 459.46
0.3 | 0.007821 | 91.76 | 411.25 | 471.92
0.31 | 0.008047 | 93.14 | 419.84 | 484.15
0.32 | 0.008277 | 94.44 | 428.05 | 495.8
0.33 | 0.008523 | 95.69 | 436.16 | 507.54
0.34 | 0.008783 | 96.83 | 443.67 | 518.7
0.35 | 0.00904 | 98.08 | 450.8 | 529.6
0.36 | 0.009277 | 99.25 | 457.79 | 540.2
0.37 | 0.009575 | 100.35 | 464.41 | 550.25
0.38 | 0.009854 | 101.56 | 470.74 | 560.5
0.39 | 0.010167 | 102.66 | 476.68 | 569.99
0.4 | 0.010443 | 103.86 | 482.48 | 579.3
0.41 | 0.010769 | 105 | 488.03 | 588
0.42 | 0.011066 | 106.19 | 493.28 | 596.8
0.43 | 0.0114 | 107.29 | 498.28 | 605.3
0.44 | 0.011765 | 108.38 | 503.15 | 613.3
0.45 | 0.012105 | 109.57 | 507.82 | 620.6
0.46 | 0.012491 | 110.7 | 512.37 | 628.1
0.47 | 0.012863 | 111.88 | 516.61 | 635.1
0.48 | 0.013331 | 112.96 | 520.88 | 642.1
0.49 | 0.01379 | 114.12 | 524.96 | 648.5
0.5 | 0.014286 | 115.33 | 528.91 | 654.6
0.51 | 0.014778 | 116.57 | 532.71 | 660.6
0.52 | 0.015275 | 117.78 | 536.38 | 666.1
0.53 | 0.015851 | 118.81 | 540.05 | 671.3
0.54 | 0.016466 | 120.17 | 543.58 | 676.4
0.55 | 0.017092 | 121.39 | 546.92 | 681.2
0.56 | 0.017709 | 122.8 | 550.27 | 686.2
0.57 | 0.018443 | 124.02 | 553.44 | 690.4
0.58 | 0.019087 | 125.23 | 556.64 | 694.6
0.59 | 0.01987 | 126.56 | 559.64 | 698.4
0.6 | 0.020628 | 127.93 | 562.52 | 702.1
0.61 | 0.021414 | 129.17 | 565.32 | 705.4
0.62 | 0.022248 | 130.57 | 568.08 | 708.5
0.63 | 0.023131 | 131.84 | 570.7 | 711.4
0.64 | 0.023997 | 133.21 | 573.1 | 714.4
0.65 | 0.024849 | 134.61 | 575.4 | 716.9
0.66 | 0.025812 | 135.91 | 578.2 | 719.2
0.67 | 0.026824 | 137.08 | 580.2 | 721.3
0.68 | 0.027777 | 138.62 | 582.2 | 723.3
0.69 | 0.028613 | 139.95 | 584.6 | 725.3
0.7 | 0.029714 | 141.32 | 586.6 | 726.9
0.71 | 0.030698 | 142.79 | 588.6 | 728.5
0.72 | 0.031816 | 143.98 | 590.8 | 729.9
0.73 | 0.032878 | 145.38 | 592.4 | 731.3
0.74 | 0.034038 | 146.77 | 594.2 | 732.3
0.75 | 0.035117 | 148.12 | 595.8 | 733.5
0.76 | 0.036131 | 149.57 | 597.4 | 734.9
0.77 | 0.037503 | 150.89 | 599 | 735.5
0.78 | 0.038692 | 152.32 | 600.6 | 736.3
0.79 | 0.039975 | 153.72 | 601.9 | 737.3
0.8 | 0.041135 | 155.13 | 603.5 | 737.9
0.81 | 0.042439 | 156.39 | 604.7 | 738.7
0.82 | 0.043836 | 157.89 | 606 | 739.5
0.83 | 0.045091 | 159.36 | 607.4 | 739.9
0.84 | 0.046382 | 160.82 | 608.6 | 740.5
0.85 | 0.047973 | 162.22 | 609.8 | 741.1
0.86 | 0.049375 | 163.49 | 611 | 741.5
0.87 | 0.050538 | 165.11 | 612.2 | 741.9
0.88 | 0.052073 | 166.62 | 613.5 | 742.3
0.89 | 0.053656 | 168.01 | 614.4 | 742.8
0.9 | 0.055268 | 169.6 | 615.6 | 743.1
0.91 | 0.056635 | 170.94 | 616.6 | 743.5
0.92 | 0.05818 | 172.54 | 617.9 | 743.9
0.93 | 0.05984 | 173.99 | 618.9 | 744.1
0.94 | 0.06121 | 175.47 | 619.9 | 744.4
0.95 | 0.06319 | 176.99 | 621 | 745
0.96 | 0.06465 | 178.47 | 622 | 745.1
0.97 | 0.06652 | 179.98 | 623 | 745.5
0.98 | 0.06808 | 181.54 | 623.9 | 745.9
0.99 | 0.07002 | 183.06 | 625.2 | 746.1
1 | 0.07194 | 184.43 | 626.1 | 746.3