## I-V Characteristic (mA-mm)
VDS (V) | VGS = -0.300 V | VGS = 0.100 V | VGS = 0.500 V | VGS = 0.900 V
0 | -5.822e-05 | -0.5413 | -0.9174 | -5.057
0.01 | 0.0011308 | 8.044 | 15.873 | 13.368
0.02 | 0.0020107 | 16.166 | 32.64 | 31.32
0.03 | 0.0026782 | 23.672 | 49.399 | 49.317
0.04 | 0.003197 | 30.633 | 66.16 | 67.43
0.05 | 0.0036041 | 36.947 | 82.64 | 85.27
0.06 | 0.0039343 | 42.789 | 98.72 | 103.18
0.07 | 0.0042299 | 48.02 | 115.4 | 120.9
0.08 | 0.0044747 | 52.678 | 131.3 | 138.35
0.09 | 0.0047132 | 56.816 | 146.94 | 155.8
0.1 | 0.0049195 | 60.35 | 162.69 | 172.92
0.11 | 0.0051304 | 63.66 | 178.25 | 190.06
0.12 | 0.0053294 | 66.58 | 193.48 | 207.25
0.13 | 0.0055242 | 69.14 | 208.26 | 223.82
0.14 | 0.0057 | 71.49 | 223.04 | 240.19
0.15 | 0.00591 | 73.61 | 237.52 | 256.58
0.16 | 0.006105 | 75.4 | 251.53 | 272.59
0.17 | 0.006341 | 77.16 | 265.3 | 288.69
0.18 | 0.006565 | 78.57 | 278.78 | 303.97
0.19 | 0.006766 | 80.03 | 291.92 | 319.52
0.2 | 0.007001 | 81.37 | 304.58 | 334.82
0.21 | 0.007217 | 82.66 | 317.33 | 349.4
0.22 | 0.007486 | 83.87 | 329.22 | 364.19
0.23 | 0.007708 | 85.09 | 340.81 | 378.74
0.24 | 0.007978 | 86.45 | 352.2 | 392.66
0.25 | 0.008229 | 87.82 | 363.09 | 406.38
0.26 | 0.008499 | 89.3 | 373.62 | 420.19
0.27 | 0.008764 | 90.64 | 383.77 | 433.43
0.28 | 0.009027 | 92.08 | 393.6 | 446.22
0.29 | 0.009321 | 93.55 | 402.88 | 458.98
0.3 | 0.009605 | 94.92 | 411.86 | 471.38
0.31 | 0.009909 | 96.35 | 420.68 | 483.63
0.32 | 0.010153 | 97.45 | 428.97 | 495.18
0.33 | 0.010485 | 98.79 | 436.89 | 506.81
0.34 | 0.010789 | 100.08 | 444.49 | 518
0.35 | 0.011146 | 101.34 | 451.78 | 528.62
0.36 | 0.011456 | 102.52 | 458.76 | 539.36
0.37 | 0.011789 | 103.62 | 465.42 | 549.53
0.38 | 0.012118 | 104.94 | 471.66 | 559.48
0.39 | 0.012467 | 106.13 | 477.72 | 568.96
0.4 | 0.012854 | 107.21 | 483.61 | 578
0.41 | 0.013231 | 108.38 | 489.14 | 587.4
0.42 | 0.01369 | 109.57 | 494.41 | 595.8
0.43 | 0.014027 | 110.72 | 499.46 | 603.8
0.44 | 0.014494 | 111.89 | 504.43 | 612.2
0.45 | 0.014963 | 113.04 | 509.09 | 619.8
0.46 | 0.015421 | 114.22 | 513.57 | 627.1
0.47 | 0.015915 | 115.39 | 518 | 633.9
0.48 | 0.016481 | 116.63 | 522.27 | 640.5
0.49 | 0.017103 | 117.83 | 526.33 | 647.3
0.5 | 0.017604 | 119.12 | 530.33 | 653.3
0.51 | 0.01827 | 120.19 | 534.13 | 659
0.52 | 0.019012 | 121.64 | 538.02 | 664.9
0.53 | 0.019724 | 122.76 | 541.65 | 670.5
0.54 | 0.020433 | 124.1 | 545.1 | 675.2
0.55 | 0.021224 | 125.35 | 548.55 | 680.2
0.56 | 0.022122 | 126.66 | 551.94 | 684.5
0.57 | 0.02298 | 127.99 | 555.17 | 689.1
0.58 | 0.023824 | 129.33 | 558.31 | 693.2
0.59 | 0.024786 | 130.66 | 561.28 | 696.9
0.6 | 0.025769 | 131.94 | 564.36 | 700.5
0.61 | 0.026717 | 133.31 | 567.18 | 704.1
0.62 | 0.027756 | 134.69 | 569.98 | 707.3
0.63 | 0.028786 | 136.03 | 572.3 | 710.1
0.64 | 0.029976 | 137.49 | 575 | 713.2
0.65 | 0.0311 | 138.79 | 577.4 | 715.6
0.66 | 0.032235 | 140.16 | 580 | 718.1
0.67 | 0.033446 | 141.62 | 582.1 | 720.4
0.68 | 0.034567 | 142.98 | 584.6 | 722.1
0.69 | 0.035901 | 144.46 | 586.6 | 724.2
0.7 | 0.037225 | 145.77 | 588.6 | 725.8
0.71 | 0.038616 | 147.25 | 590.8 | 727.5
0.72 | 0.03976 | 148.68 | 592.6 | 729
0.73 | 0.041351 | 150.1 | 594.3 | 730.3
0.74 | 0.042688 | 151.38 | 596.2 | 731.5
0.75 | 0.044104 | 152.88 | 597.8 | 732.9
0.76 | 0.045477 | 154.32 | 599.9 | 733.9
0.77 | 0.047052 | 155.7 | 601.2 | 734.9
0.78 | 0.048592 | 157.11 | 602.6 | 735.6
0.79 | 0.050084 | 158.45 | 604.2 | 736.7
0.8 | 0.051641 | 159.99 | 605.8 | 737.5
0.81 | 0.053445 | 161.52 | 607.1 | 738.1
0.82 | 0.055074 | 162.89 | 608.4 | 738.9
0.83 | 0.056645 | 164.47 | 609.8 | 739.5
0.84 | 0.0586 | 165.86 | 610.8 | 740.1
0.85 | 0.0602 | 167.41 | 612.2 | 740.9
0.86 | 0.06208 | 168.9 | 613.5 | 741.1
0.87 | 0.06383 | 170.41 | 614.7 | 741.5
0.88 | 0.06567 | 171.88 | 615.8 | 742.1
0.89 | 0.06754 | 173.37 | 617 | 742.7
0.9 | 0.0695 | 174.89 | 618.1 | 743.1
0.91 | 0.07135 | 176.43 | 619.2 | 743.4
0.92 | 0.07348 | 178.03 | 620.4 | 743.9
0.93 | 0.0753 | 179.44 | 621.4 | 744.1
0.94 | 0.07758 | 181.04 | 622.4 | 744.3
0.95 | 0.07964 | 182.62 | 623.4 | 744.7
0.96 | 0.08149 | 184.16 | 624.5 | 745.1
0.97 | 0.08379 | 185.81 | 625.9 | 745.7
0.98 | 0.08587 | 187.21 | 626.5 | 745.9
0.99 | 0.08809 | 188.93 | 627.7 | 746.2
1 | 0.09061 | 190.4 | 628.9 | 746.3