## I-V Characteristic (mA-mm)
VDS (V) | VGS = -0.300 V | VGS = 0.100 V | VGS = 0.500 V | VGS = 0.900 V
0 | -2.8317e-05 | -0.5024 | -1.1706 | -5.392
0.01 | 0.0007831 | 7.637 | 15.743 | 12.971
0.02 | 0.0013798 | 15.403 | 32.177 | 30.665
0.03 | 0.0018294 | 22.387 | 48.599 | 48.438
0.04 | 0.0021789 | 28.905 | 65.12 | 66.46
0.05 | 0.0024462 | 34.827 | 81.32 | 84.05
0.06 | 0.0026661 | 40.153 | 97.59 | 101.66
0.07 | 0.0028524 | 45.01 | 113.59 | 119
0.08 | 0.0030153 | 49.246 | 129.41 | 136.57
0.09 | 0.0031595 | 53.033 | 145.03 | 153.52
0.1 | 0.0032948 | 56.394 | 160.36 | 170.56
0.11 | 0.0034354 | 59.08 | 175.67 | 187.62
0.12 | 0.0035544 | 61.71 | 190.92 | 204.42
0.13 | 0.0036771 | 64.06 | 205.44 | 220.92
0.14 | 0.003814 | 66.1 | 219.83 | 237.21
0.15 | 0.0039327 | 67.96 | 234.12 | 253.41
0.16 | 0.0040604 | 69.6 | 247.86 | 269.28
0.17 | 0.004188 | 71.05 | 261.66 | 285.22
0.18 | 0.0043167 | 72.38 | 274.76 | 300.46
0.19 | 0.0044564 | 73.61 | 287.78 | 315.87
0.2 | 0.0045796 | 74.82 | 300.44 | 330.85
0.21 | 0.0047402 | 75.94 | 312.57 | 345.47
0.22 | 0.0048743 | 77.06 | 324.52 | 360.24
0.23 | 0.0050253 | 78.09 | 336.05 | 374.48
0.24 | 0.0051736 | 79.25 | 347.14 | 388.34
0.25 | 0.005324 | 80.36 | 357.89 | 402.21
0.26 | 0.0054883 | 81.6 | 368.35 | 415.61
0.27 | 0.0056404 | 82.91 | 378.34 | 428.94
0.28 | 0.005708 | 84.12 | 387.89 | 441.79
0.29 | 0.005901 | 85.49 | 397.13 | 454.38
0.3 | 0.006093 | 86.67 | 405.96 | 466.69
0.31 | 0.006278 | 88 | 414.59 | 478.96
0.32 | 0.006475 | 89.19 | 422.62 | 490.55
0.33 | 0.006672 | 90.34 | 430.5 | 502.14
0.34 | 0.006853 | 91.52 | 437.92 | 513.21
0.35 | 0.007055 | 92.68 | 445.01 | 523.94
0.36 | 0.00726 | 93.75 | 451.92 | 534.75
0.37 | 0.007477 | 94.74 | 458.39 | 544.8
0.38 | 0.007667 | 95.97 | 464.57 | 554.66
0.39 | 0.007927 | 97.03 | 470.52 | 564.24
0.4 | 0.008145 | 98.15 | 476.19 | 573.5
0.41 | 0.008406 | 99.25 | 481.59 | 582.2
0.42 | 0.008636 | 100.22 | 486.78 | 590.8
0.43 | 0.008872 | 101.3 | 491.72 | 599.4
0.44 | 0.009127 | 102.42 | 496.52 | 607.4
0.45 | 0.009401 | 103.5 | 501.07 | 614.9
0.46 | 0.009681 | 104.62 | 505.54 | 622.3
0.47 | 0.010015 | 105.61 | 509.78 | 629.3
0.48 | 0.010338 | 106.77 | 513.98 | 636.1
0.49 | 0.010621 | 107.89 | 517.98 | 642.5
0.5 | 0.011019 | 109.09 | 521.79 | 648.5
0.51 | 0.011383 | 110.02 | 525.56 | 654.5
0.52 | 0.011805 | 111.25 | 529.28 | 660.1
0.53 | 0.012221 | 112.46 | 532.83 | 665.3
0.54 | 0.012662 | 113.6 | 536.32 | 670.6
0.55 | 0.013095 | 114.88 | 539.6 | 675.2
0.56 | 0.013553 | 115.89 | 542.92 | 679.8
0.57 | 0.01408 | 117.21 | 546.03 | 684
0.58 | 0.01464 | 118.39 | 549.14 | 688
0.59 | 0.015168 | 119.65 | 552.01 | 692
0.6 | 0.015695 | 120.9 | 554.97 | 695.6
0.61 | 0.016333 | 122.1 | 557.74 | 698.8
0.62 | 0.016966 | 123.44 | 560.51 | 702
0.63 | 0.017592 | 124.71 | 563.12 | 705
0.64 | 0.018204 | 126.02 | 565.56 | 707.7
0.65 | 0.01883 | 127.18 | 568.06 | 710.3
0.66 | 0.019561 | 128.61 | 570.2 | 712.8
0.67 | 0.020174 | 129.82 | 572.5 | 714.9
0.68 | 0.020956 | 131.19 | 574.8 | 716.5
0.69 | 0.021698 | 132.5 | 576.6 | 718.4
0.7 | 0.022454 | 133.65 | 578.9 | 720.3
0.71 | 0.023147 | 135.04 | 580.6 | 721.9
0.72 | 0.023957 | 136.39 | 582.8 | 723.3
0.73 | 0.024786 | 137.67 | 584.6 | 724.3
0.74 | 0.025558 | 139.08 | 586 | 725.5
0.75 | 0.026376 | 140.23 | 587.8 | 726.9
0.76 | 0.027178 | 141.64 | 589.4 | 727.9
0.77 | 0.028105 | 143 | 591 | 728.7
0.78 | 0.028923 | 144.34 | 592.4 | 729.7
0.79 | 0.029923 | 145.63 | 594.2 | 730.3
0.8 | 0.030817 | 147.01 | 595.2 | 731.3
0.81 | 0.031927 | 148.35 | 596.8 | 731.7
0.82 | 0.032699 | 149.75 | 598.1 | 732.3
0.83 | 0.033758 | 151.12 | 599.4 | 732.9
0.84 | 0.034654 | 152.4 | 600.7 | 733.5
0.85 | 0.035708 | 153.91 | 601.5 | 734.1
0.86 | 0.03675 | 155.32 | 603 | 734.5
0.87 | 0.037913 | 156.73 | 604.2 | 734.9
0.88 | 0.039005 | 158.29 | 605.3 | 735.3
0.89 | 0.0398 | 159.43 | 606.3 | 735.5
0.9 | 0.04111 | 160.95 | 607.5 | 736.1
0.91 | 0.042201 | 162.39 | 608.6 | 736.7
0.92 | 0.043383 | 163.83 | 609.8 | 736.7
0.93 | 0.044511 | 165.37 | 610.7 | 737.1
0.94 | 0.045656 | 166.64 | 611.6 | 737.5
0.95 | 0.046906 | 168.17 | 613.1 | 737.8
0.96 | 0.047964 | 169.62 | 613.8 | 738.3
0.97 | 0.049353 | 171.12 | 615 | 738.5
0.98 | 0.050737 | 172.48 | 615.8 | 738.6
0.99 | 0.052078 | 173.99 | 617 | 738.8
1 | 0.053136 | 175.45 | 617.9 | 739.1