## I-V Characteristic (mA-mm)
VDS (V) | VGS = -0.300 V | VGS = 0.100 V | VGS = 0.500 V | VGS = 0.900 V
0 | -2.9617e-05 | -0.5931 | -1.0058 | -5.196
0.01 | 0.0008193 | 7.754 | 15.652 | 12.751
0.02 | 0.0014448 | 15.442 | 32.25 | 30.679
0.03 | 0.0019217 | 22.512 | 48.69 | 48.858
0.04 | 0.0022842 | 29.108 | 65.3 | 66.54
0.05 | 0.0025726 | 35.166 | 81.39 | 84.4
0.06 | 0.0028065 | 40.515 | 97.91 | 101.68
0.07 | 0.0029972 | 45.37 | 113.81 | 119.41
0.08 | 0.0031691 | 49.706 | 129.45 | 136.73
0.09 | 0.0033162 | 53.547 | 145.2 | 153.78
0.1 | 0.0034552 | 56.909 | 160.8 | 171.05
0.11 | 0.0036049 | 59.68 | 176.03 | 188.08
0.12 | 0.0037325 | 62.27 | 190.97 | 204.68
0.13 | 0.0038725 | 64.72 | 205.85 | 221.08
0.14 | 0.0039897 | 66.84 | 220.21 | 237.32
0.15 | 0.0041253 | 68.71 | 234.6 | 253.92
0.16 | 0.0042635 | 70.41 | 248.4 | 269.54
0.17 | 0.0043884 | 71.85 | 262.01 | 285.24
0.18 | 0.004533 | 73.3 | 275.15 | 300.82
0.19 | 0.0046766 | 74.52 | 288.12 | 316.19
0.2 | 0.0048232 | 75.78 | 301.08 | 331.07
0.21 | 0.00497 | 76.84 | 313.11 | 345.89
0.22 | 0.0051281 | 77.92 | 324.87 | 360.42
0.23 | 0.0052941 | 79 | 336.65 | 374.66
0.24 | 0.0054312 | 80.15 | 347.73 | 388.79
0.25 | 0.0056019 | 81.39 | 358.41 | 402.47
0.26 | 0.005672 | 82.42 | 368.79 | 415.84
0.27 | 0.005875 | 83.84 | 378.85 | 428.98
0.28 | 0.006049 | 85.13 | 388.36 | 441.9
0.29 | 0.006248 | 86.41 | 397.61 | 454.73
0.3 | 0.006434 | 87.8 | 406.49 | 466.79
0.31 | 0.006618 | 88.89 | 415.07 | 478.83
0.32 | 0.006827 | 90.22 | 423.14 | 490.69
0.33 | 0.007039 | 91.37 | 430.93 | 502.08
0.34 | 0.007234 | 92.6 | 438.58 | 513.16
0.35 | 0.007433 | 93.77 | 445.63 | 523.88
0.36 | 0.00768 | 94.85 | 452.4 | 534.56
0.37 | 0.007887 | 95.99 | 458.9 | 544.7
0.38 | 0.008123 | 97.13 | 465.11 | 554.58
0.39 | 0.008344 | 98.2 | 471.02 | 563.97
0.4 | 0.008598 | 99.23 | 476.71 | 573.1
0.41 | 0.008849 | 100.3 | 482.11 | 582
0.42 | 0.009072 | 101.42 | 487.3 | 590.8
0.43 | 0.009362 | 102.52 | 492.25 | 599
0.44 | 0.00964 | 103.64 | 497.07 | 606.9
0.45 | 0.009937 | 104.54 | 501.6 | 614.3
0.46 | 0.010212 | 105.77 | 506.1 | 621.8
0.47 | 0.010536 | 106.85 | 510.39 | 628.7
0.48 | 0.010888 | 108.02 | 514.49 | 635.3
0.49 | 0.011211 | 109.19 | 518.48 | 641.6
0.5 | 0.011631 | 110.18 | 522.39 | 648.1
0.51 | 0.012016 | 111.36 | 526.19 | 653.7
0.52 | 0.012451 | 112.54 | 529.89 | 659.4
0.53 | 0.012867 | 113.69 | 533.33 | 664.8
0.54 | 0.013348 | 114.86 | 536.83 | 669.7
0.55 | 0.013815 | 116.11 | 540.19 | 674.4
0.56 | 0.014382 | 117.27 | 543.47 | 678.8
0.57 | 0.014861 | 118.52 | 546.58 | 683.2
0.58 | 0.015428 | 119.72 | 549.65 | 687.2
0.59 | 0.016016 | 120.88 | 552.65 | 690.9
0.6 | 0.016567 | 122.16 | 555.52 | 694.4
0.61 | 0.017176 | 123.5 | 558.31 | 698
0.62 | 0.017784 | 124.67 | 560.91 | 701.3
0.63 | 0.018565 | 126.18 | 563.64 | 704.1
0.64 | 0.019167 | 127.29 | 566.13 | 706.8
0.65 | 0.019933 | 128.66 | 568.54 | 709.3
0.66 | 0.020568 | 129.98 | 570.7 | 711.8
0.67 | 0.02139 | 131.17 | 572.8 | 714
0.68 | 0.022119 | 132.56 | 575.2 | 715.8
0.69 | 0.022881 | 133.84 | 577 | 717.6
0.7 | 0.023671 | 135.24 | 579.1 | 719.2
0.71 | 0.024423 | 136.55 | 581 | 720.8
0.72 | 0.02525 | 137.85 | 583 | 722.2
0.73 | 0.026182 | 139.08 | 585 | 723.6
0.74 | 0.027039 | 140.52 | 586.6 | 724.9
0.75 | 0.027731 | 141.78 | 588.6 | 725.5
0.76 | 0.028798 | 143.19 | 589.8 | 726.7
0.77 | 0.029698 | 144.6 | 591.4 | 727.7
0.78 | 0.030694 | 145.7 | 592.8 | 728.7
0.79 | 0.031541 | 147.15 | 594.4 | 729.2
0.8 | 0.032558 | 148.61 | 595.8 | 730.3
0.81 | 0.033612 | 149.86 | 597 | 730.7
0.82 | 0.034427 | 151.36 | 598.4 | 731.5
0.83 | 0.035572 | 152.62 | 599.9 | 732.2
0.84 | 0.036735 | 154.04 | 601 | 732.5
0.85 | 0.037761 | 155.55 | 602.2 | 733.1
0.86 | 0.038723 | 156.9 | 603.5 | 733.5
0.87 | 0.039923 | 158.25 | 604.4 | 734.3
0.88 | 0.041091 | 159.75 | 605.8 | 734.7
0.89 | 0.042189 | 161.1 | 607.1 | 735.1
0.9 | 0.043186 | 162.56 | 607.9 | 735.3
0.91 | 0.044526 | 164.02 | 609 | 735.5
0.92 | 0.045761 | 165.35 | 610.1 | 735.9
0.93 | 0.046737 | 166.89 | 611.2 | 736.3
0.94 | 0.048255 | 168.37 | 612.2 | 736.7
0.95 | 0.049482 | 169.82 | 613.3 | 737.3
0.96 | 0.050897 | 171.46 | 614.3 | 737.5
0.97 | 0.052099 | 172.76 | 615.4 | 737.9
0.98 | 0.053582 | 174.35 | 616.2 | 738.1
0.99 | 0.054811 | 175.89 | 617.4 | 738.3
1 | 0.056216 | 177.36 | 618.4 | 738.6