## I-V Characteristic (mA-mm)
VDS (V) | VGS = -0.300 V | VGS = 0.100 V | VGS = 0.500 V | VGS = 0.900 V
0 | -2.379e-05 | -0.5225 | -1.066 | -5.395
0.01 | 0.0007307 | 7.633 | 15.648 | 12.663
0.02 | 0.0012807 | 15.257 | 32.329 | 30.761
0.03 | 0.0016947 | 22.236 | 48.814 | 48.622
0.04 | 0.0020141 | 28.828 | 65.3 | 66.54
0.05 | 0.0022625 | 34.687 | 81.66 | 84.31
0.06 | 0.0024557 | 39.959 | 97.74 | 101.72
0.07 | 0.0026253 | 44.764 | 113.94 | 119.48
0.08 | 0.0027719 | 49.008 | 129.62 | 136.85
0.09 | 0.0028976 | 52.755 | 145.38 | 154.14
0.1 | 0.0030294 | 56.044 | 160.95 | 171.13
0.11 | 0.0031455 | 58.72 | 176.28 | 188.37
0.12 | 0.0032671 | 61.34 | 191.1 | 204.99
0.13 | 0.0033651 | 63.63 | 205.91 | 221.45
0.14 | 0.0034769 | 65.62 | 220.69 | 238.27
0.15 | 0.0035897 | 67.44 | 234.68 | 254.28
0.16 | 0.0036968 | 69.03 | 248.56 | 270.07
0.17 | 0.0038269 | 70.51 | 262.33 | 285.98
0.18 | 0.0039373 | 71.81 | 275.32 | 301.32
0.19 | 0.0040537 | 73.09 | 288.54 | 316.94
0.2 | 0.0041765 | 74.05 | 301.1 | 331.86
0.21 | 0.0043032 | 75.24 | 313.37 | 346.77
0.22 | 0.0044365 | 76.32 | 325.16 | 361.27
0.23 | 0.0045535 | 77.34 | 336.83 | 375.76
0.24 | 0.0047013 | 78.5 | 348.09 | 389.9
0.25 | 0.0048312 | 79.49 | 358.75 | 403.68
0.26 | 0.0049516 | 80.79 | 368.98 | 417
0.27 | 0.0051175 | 81.98 | 379.13 | 430.34
0.28 | 0.0052578 | 83.3 | 388.85 | 443.62
0.29 | 0.0054281 | 84.43 | 397.89 | 456.1
0.3 | 0.0055639 | 85.7 | 406.75 | 468.4
0.31 | 0.005667 | 86.95 | 415.45 | 480.71
0.32 | 0.00585 | 88.1 | 423.45 | 492.31
0.33 | 0.006033 | 89.3 | 431.34 | 504.06
0.34 | 0.006201 | 90.31 | 438.81 | 515.08
0.35 | 0.00638 | 91.62 | 445.94 | 525.97
0.36 | 0.006569 | 92.68 | 452.75 | 536.72
0.37 | 0.006765 | 93.77 | 459.18 | 546.83
0.38 | 0.006935 | 94.89 | 465.45 | 556.8
0.39 | 0.007135 | 95.79 | 471.42 | 566.38
0.4 | 0.007352 | 96.97 | 477.02 | 575.6
0.41 | 0.007546 | 98.11 | 482.39 | 584.8
0.42 | 0.007774 | 99.11 | 487.58 | 593.3
0.43 | 0.007986 | 100.19 | 492.61 | 601.7
0.44 | 0.008239 | 101.14 | 497.4 | 609.5
0.45 | 0.008448 | 102.33 | 501.94 | 617
0.46 | 0.008721 | 103.38 | 506.38 | 624.5
0.47 | 0.008973 | 104.42 | 510.59 | 631.6
0.48 | 0.009278 | 105.45 | 514.8 | 638.3
0.49 | 0.009561 | 106.61 | 518.73 | 644.5
0.5 | 0.009885 | 107.73 | 522.59 | 651
0.51 | 0.010235 | 108.81 | 526.45 | 656.7
0.52 | 0.010566 | 110.14 | 530.05 | 662.3
0.53 | 0.010954 | 111.1 | 533.61 | 667.7
0.54 | 0.011321 | 112.28 | 537.04 | 672.9
0.55 | 0.011748 | 113.47 | 540.39 | 677.6
0.56 | 0.012146 | 114.62 | 543.63 | 682.4
0.57 | 0.012622 | 115.84 | 546.76 | 686.4
0.58 | 0.01308 | 117.07 | 549.81 | 690.4
0.59 | 0.013579 | 118.35 | 552.77 | 694.1
0.6 | 0.014102 | 119.51 | 555.68 | 698
0.61 | 0.014608 | 120.82 | 558.39 | 701.3
0.62 | 0.015155 | 121.95 | 561.07 | 704.2
0.63 | 0.015647 | 123.3 | 563.76 | 707.3
0.64 | 0.016279 | 124.57 | 566.24 | 710
0.65 | 0.016864 | 125.85 | 568.77 | 712.4
0.66 | 0.017497 | 127.15 | 570.7 | 714.6
0.67 | 0.017989 | 128.26 | 573.1 | 716.8
0.68 | 0.018662 | 129.65 | 575 | 718.8
0.69 | 0.019325 | 130.9 | 577.6 | 720.8
0.7 | 0.019983 | 132.18 | 579.1 | 722.1
0.71 | 0.020646 | 133.53 | 581.2 | 723.9
0.72 | 0.021346 | 134.75 | 583 | 725.3
0.73 | 0.022157 | 136.21 | 585 | 726.3
0.74 | 0.022692 | 137.43 | 586.6 | 727.7
0.75 | 0.023481 | 138.76 | 588.3 | 728.7
0.76 | 0.024242 | 139.99 | 589.8 | 729.5
0.77 | 0.025073 | 141.27 | 591.4 | 730.6
0.78 | 0.02589 | 142.72 | 592.8 | 731.3
0.79 | 0.026701 | 143.99 | 594.2 | 732
0.8 | 0.02753 | 145.4 | 595.8 | 732.9
0.81 | 0.028301 | 146.55 | 597 | 733.5
0.82 | 0.029067 | 148.04 | 598.2 | 734.1
0.83 | 0.029998 | 149.41 | 599.6 | 734.3
0.84 | 0.031018 | 150.78 | 601 | 735.1
0.85 | 0.031645 | 152.21 | 602.2 | 735.5
0.86 | 0.032695 | 153.37 | 603.5 | 736.1
0.87 | 0.033626 | 154.85 | 604.4 | 736.3
0.88 | 0.034694 | 156.33 | 605.6 | 736.7
0.89 | 0.035538 | 157.69 | 606.6 | 737.3
0.9 | 0.036588 | 159.13 | 607.6 | 737.9
0.91 | 0.037508 | 160.55 | 609 | 738.1
0.92 | 0.038409 | 162.01 | 609.9 | 738.3
0.93 | 0.039686 | 163.49 | 611 | 738.6
0.94 | 0.040666 | 164.91 | 612.2 | 738.9
0.95 | 0.04178 | 166.25 | 613 | 739.3
0.96 | 0.042688 | 167.73 | 613.8 | 739.5
0.97 | 0.043953 | 169.24 | 615 | 739.7
0.98 | 0.045211 | 170.68 | 616.3 | 739.9
0.99 | 0.046268 | 172.19 | 617 | 740.2
1 | 0.047328 | 173.42 | 618.2 | 740.5