## I-V Characteristic (mA-mm)
VDS (V) | VGS = -0.300 V | VGS = 0.100 V | VGS = 0.500 V | VGS = 0.900 V
0 | -2.463e-05 | -0.5539 | -1.0555 | -5.301
0.01 | 0.0007701 | 7.633 | 15.879 | 12.675
0.02 | 0.0013571 | 15.353 | 32.247 | 30.725
0.03 | 0.0017947 | 22.335 | 48.781 | 48.515
0.04 | 0.002132 | 28.876 | 65.3 | 66.58
0.05 | 0.0023962 | 34.772 | 81.6 | 84.08
0.06 | 0.0026063 | 40.089 | 97.68 | 101.66
0.07 | 0.0027834 | 44.958 | 113.85 | 119.35
0.08 | 0.0029414 | 49.182 | 129.83 | 136.65
0.09 | 0.0030792 | 52.957 | 145.35 | 153.86
0.1 | 0.0032121 | 56.298 | 160.66 | 170.85
0.11 | 0.0033344 | 58.96 | 176.12 | 187.9
0.12 | 0.0034507 | 61.65 | 190.92 | 204.63
0.13 | 0.0035717 | 63.99 | 205.93 | 221.41
0.14 | 0.0037012 | 66 | 220.25 | 237.53
0.15 | 0.0038308 | 67.87 | 234.54 | 253.8
0.16 | 0.0039497 | 69.5 | 248.43 | 269.76
0.17 | 0.0040788 | 70.93 | 261.91 | 285.29
0.18 | 0.0041976 | 72.29 | 275.21 | 301.1
0.19 | 0.0043095 | 73.56 | 288.3 | 316.41
0.2 | 0.0044552 | 74.72 | 300.83 | 331.33
0.21 | 0.0045844 | 75.84 | 313.11 | 346.18
0.22 | 0.0047347 | 76.92 | 325.09 | 360.68
0.23 | 0.0048757 | 77.92 | 336.58 | 375.14
0.24 | 0.0050197 | 79.04 | 347.73 | 389.11
0.25 | 0.0051635 | 80.19 | 358.45 | 402.78
0.26 | 0.0053088 | 81.41 | 368.74 | 416.27
0.27 | 0.0054703 | 82.71 | 378.9 | 429.71
0.28 | 0.0056236 | 83.86 | 388.41 | 442.52
0.29 | 0.005679 | 85.23 | 397.61 | 455.15
0.3 | 0.005855 | 86.45 | 406.51 | 467.46
0.31 | 0.006056 | 87.73 | 415.05 | 479.56
0.32 | 0.006251 | 88.94 | 423.17 | 491.48
0.33 | 0.006425 | 90.08 | 431.05 | 502.96
0.34 | 0.006625 | 91.22 | 438.48 | 513.99
0.35 | 0.006814 | 92.36 | 445.55 | 524.88
0.36 | 0.007024 | 93.44 | 452.48 | 535.37
0.37 | 0.007207 | 94.56 | 458.95 | 545.69
0.38 | 0.007434 | 95.61 | 465.12 | 555.44
0.39 | 0.00765 | 96.77 | 471.03 | 565.05
0.4 | 0.007875 | 97.77 | 476.68 | 574.4
0.41 | 0.008091 | 98.86 | 482.11 | 583.2
0.42 | 0.008335 | 99.87 | 487.29 | 591.7
0.43 | 0.008568 | 100.9 | 492.22 | 600.2
0.44 | 0.008776 | 102.05 | 497.02 | 607.9
0.45 | 0.009084 | 103.11 | 501.61 | 615.9
0.46 | 0.009381 | 104.3 | 505.93 | 623.1
0.47 | 0.009671 | 105.23 | 510.23 | 630
0.48 | 0.009952 | 106.41 | 514.33 | 636.6
0.49 | 0.010291 | 107.53 | 518.34 | 643
0.5 | 0.010644 | 108.61 | 522.18 | 649.3
0.51 | 0.010998 | 109.73 | 525.94 | 655.3
0.52 | 0.01139 | 110.85 | 529.57 | 660.9
0.53 | 0.011793 | 112 | 533.1 | 666.1
0.54 | 0.012268 | 113.22 | 536.52 | 671
0.55 | 0.012618 | 114.44 | 539.81 | 675.8
0.56 | 0.01317 | 115.45 | 543.1 | 680.6
0.57 | 0.013649 | 116.73 | 546.25 | 684.8
0.58 | 0.01419 | 117.96 | 549.26 | 688.8
0.59 | 0.014622 | 119.19 | 552.29 | 692.8
0.6 | 0.015225 | 120.56 | 555.03 | 696.4
0.61 | 0.015772 | 121.62 | 557.88 | 699.7
0.62 | 0.016318 | 122.94 | 560.54 | 702.9
0.63 | 0.01692 | 124.19 | 563.14 | 705.7
0.64 | 0.017563 | 125.49 | 565.71 | 708.5
0.65 | 0.018171 | 126.83 | 568.05 | 710.8
0.66 | 0.01877 | 128.06 | 570.3 | 713
0.67 | 0.019458 | 129.25 | 572.3 | 715.4
0.68 | 0.020201 | 130.58 | 574.8 | 717.4
0.69 | 0.020867 | 131.94 | 576.6 | 718.9
0.7 | 0.021586 | 133.08 | 578.7 | 720.8
0.71 | 0.022376 | 134.46 | 580.8 | 722.2
0.72 | 0.023134 | 135.75 | 582.6 | 723.6
0.73 | 0.023754 | 137.07 | 584.4 | 724.7
0.74 | 0.024649 | 138.47 | 586 | 726.1
0.75 | 0.02546 | 139.57 | 588 | 727.1
0.76 | 0.026297 | 141.02 | 589 | 728.1
0.77 | 0.027007 | 142.35 | 590.8 | 729
0.78 | 0.027871 | 143.62 | 592.6 | 729.9
0.79 | 0.028791 | 145.09 | 594 | 730.9
0.8 | 0.029706 | 146.33 | 595.2 | 731.5
0.81 | 0.030551 | 147.73 | 596.8 | 731.9
0.82 | 0.03149 | 149.06 | 597.8 | 732.7
0.83 | 0.032486 | 150.44 | 599.2 | 733.1
0.84 | 0.033352 | 151.74 | 600.7 | 733.5
0.85 | 0.03449 | 153.16 | 601.4 | 734.3
0.86 | 0.035509 | 154.59 | 602.7 | 734.9
0.87 | 0.036576 | 156.03 | 603.8 | 735.3
0.88 | 0.037477 | 157.49 | 605.1 | 735.5
0.89 | 0.038504 | 158.72 | 606.3 | 735.9
0.9 | 0.039472 | 160.28 | 607.4 | 736.3
0.91 | 0.040609 | 161.72 | 608.6 | 736.4
0.92 | 0.041833 | 163.17 | 609.5 | 737.3
0.93 | 0.042903 | 164.73 | 610.6 | 737.3
0.94 | 0.044199 | 165.94 | 611.8 | 737.9
0.95 | 0.045108 | 167.53 | 612.4 | 738.1
0.96 | 0.046545 | 169 | 613.6 | 738.3
0.97 | 0.04761 | 170.44 | 614.7 | 738.3
0.98 | 0.048968 | 171.97 | 615.8 | 738.7
0.99 | 0.050209 | 173.37 | 616.7 | 739.1
1 | 0.051439 | 174.82 | 617.9 | 739.1