## I-V Characteristic (mA-mm)
VDS (V) | VGS = -0.300 V | VGS = 0.100 V | VGS = 0.500 V | VGS = 0.900 V
0 | -1.5839e-05 | -0.5853 | -1.0745 | -5.37
0.01 | 0.0006698 | 7.553 | 15.613 | 12.538
0.02 | 0.0011647 | 14.999 | 32.195 | 30.547
0.03 | 0.0015368 | 21.908 | 48.974 | 48.238
0.04 | 0.0018226 | 28.33 | 65.25 | 66.22
0.05 | 0.0020492 | 34.106 | 81.7 | 83.9
0.06 | 0.0022323 | 39.239 | 97.5 | 101.79
0.07 | 0.0023901 | 43.957 | 113.69 | 119.08
0.08 | 0.002508 | 48.09 | 129.57 | 136.39
0.09 | 0.00263 | 51.725 | 144.94 | 153.8
0.1 | 0.0027342 | 54.951 | 160.64 | 170.62
0.11 | 0.0028306 | 57.6 | 175.93 | 187.82
0.12 | 0.0029434 | 60.03 | 190.73 | 204.63
0.13 | 0.0030394 | 62.38 | 205.39 | 221.03
0.14 | 0.0031416 | 64.35 | 219.87 | 237.28
0.15 | 0.0032416 | 66.11 | 234.38 | 253.99
0.16 | 0.0033438 | 67.7 | 247.96 | 269.76
0.17 | 0.0034461 | 69.09 | 261.47 | 285.33
0.18 | 0.0035445 | 70.41 | 274.87 | 300.85
0.19 | 0.0036501 | 71.57 | 287.96 | 316.33
0.2 | 0.0037654 | 72.71 | 300.4 | 331.64
0.21 | 0.0038648 | 73.73 | 312.74 | 346.21
0.22 | 0.0039942 | 74.78 | 324.59 | 360.86
0.23 | 0.0041078 | 75.82 | 336.06 | 375.32
0.24 | 0.0042385 | 76.83 | 347.32 | 389.14
0.25 | 0.0043561 | 77.97 | 358.05 | 403.19
0.26 | 0.004485 | 79.01 | 368.27 | 416.69
0.27 | 0.0046148 | 80.31 | 378.26 | 429.93
0.28 | 0.0047376 | 81.51 | 387.88 | 442.87
0.29 | 0.0048855 | 82.75 | 397.24 | 455.77
0.3 | 0.0050272 | 84.15 | 405.88 | 468.1
0.31 | 0.0051683 | 85.21 | 414.44 | 480.24
0.32 | 0.0053247 | 86.48 | 422.71 | 491.97
0.33 | 0.005477 | 87.62 | 430.5 | 503.75
0.34 | 0.0056394 | 88.78 | 437.89 | 515.1
0.35 | 0.005654 | 89.84 | 445.04 | 525.74
0.36 | 0.005852 | 90.95 | 451.93 | 536.4
0.37 | 0.006029 | 92.04 | 458.39 | 546.76
0.38 | 0.00624 | 93.17 | 464.54 | 556.63
0.39 | 0.006407 | 94.18 | 470.45 | 566.34
0.4 | 0.006611 | 95.21 | 476.21 | 575.4
0.41 | 0.006789 | 96.35 | 481.58 | 584.4
0.42 | 0.006987 | 97.41 | 486.72 | 593
0.43 | 0.007192 | 98.44 | 491.65 | 601.4
0.44 | 0.007416 | 99.68 | 496.52 | 609.9
0.45 | 0.007661 | 100.5 | 501.07 | 617.1
0.46 | 0.007878 | 101.72 | 505.47 | 624.5
0.47 | 0.008138 | 102.83 | 509.71 | 631.6
0.48 | 0.0084 | 103.9 | 513.88 | 638.5
0.49 | 0.008695 | 104.98 | 517.89 | 645.1
0.5 | 0.008979 | 106.01 | 521.7 | 651
0.51 | 0.009279 | 107.27 | 525.47 | 656.9
0.52 | 0.009635 | 108.3 | 529.12 | 662.7
0.53 | 0.009958 | 109.61 | 532.73 | 668
0.54 | 0.01033 | 110.56 | 536.08 | 672.9
0.55 | 0.0107 | 111.84 | 539.43 | 677.7
0.56 | 0.011124 | 113.05 | 542.75 | 682.4
0.57 | 0.011494 | 114.21 | 545.82 | 686.8
0.58 | 0.011924 | 115.53 | 548.86 | 690.8
0.59 | 0.012407 | 116.63 | 551.85 | 694.6
0.6 | 0.012904 | 117.89 | 554.75 | 698.4
0.61 | 0.013377 | 119.19 | 557.56 | 701.7
0.62 | 0.013871 | 120.39 | 560.16 | 704.8
0.63 | 0.014378 | 121.78 | 562.79 | 707.4
0.64 | 0.01482 | 122.89 | 565.32 | 710.5
0.65 | 0.015398 | 124.27 | 567.75 | 712.8
0.66 | 0.016024 | 125.53 | 570 | 715.3
0.67 | 0.016571 | 126.81 | 572 | 717.2
0.68 | 0.017079 | 128.02 | 574.3 | 719.2
0.69 | 0.017712 | 129.37 | 576.2 | 720.8
0.7 | 0.018295 | 130.64 | 578.2 | 722.6
0.71 | 0.018926 | 132 | 580.2 | 724
0.72 | 0.019624 | 133.26 | 582.2 | 725.5
0.73 | 0.020304 | 134.36 | 583.8 | 726.7
0.74 | 0.020986 | 135.79 | 585.4 | 727.7
0.75 | 0.0216 | 137.13 | 587.4 | 728.7
0.76 | 0.022379 | 138.44 | 588.7 | 729.9
0.77 | 0.023127 | 139.79 | 590.4 | 730.4
0.78 | 0.023866 | 140.94 | 591.8 | 731.4
0.79 | 0.024625 | 142.34 | 593.4 | 732
0.8 | 0.025356 | 143.74 | 594.6 | 732.9
0.81 | 0.02619 | 145.02 | 596 | 733.5
0.82 | 0.026824 | 146.38 | 597.4 | 734.1
0.83 | 0.027847 | 147.67 | 598.3 | 734.9
0.84 | 0.028729 | 149.01 | 599.9 | 735.1
0.85 | 0.029555 | 150.45 | 601 | 735.5
0.86 | 0.030361 | 151.86 | 602.2 | 736.1
0.87 | 0.031306 | 153.08 | 603.4 | 736.3
0.88 | 0.032185 | 154.6 | 604.4 | 736.7
0.89 | 0.033154 | 155.95 | 605.6 | 737.3
0.9 | 0.03405 | 157.39 | 606.7 | 737.5
0.91 | 0.035058 | 158.95 | 607.8 | 738.1
0.92 | 0.036086 | 160.07 | 608.6 | 738.3
0.93 | 0.036978 | 161.67 | 609.9 | 738.3
0.94 | 0.038112 | 163.11 | 610.7 | 738.7
0.95 | 0.039075 | 164.49 | 611.8 | 739.1
0.96 | 0.040352 | 166.03 | 613 | 739.3
0.97 | 0.041275 | 167.41 | 614 | 739.7
0.98 | 0.042429 | 168.9 | 614.8 | 739.9
0.99 | 0.043489 | 170.28 | 615.9 | 740.3
1 | 0.044583 | 171.72 | 617 | 740.5