## I-V Characteristic (mA-mm)
VDS (V) | VGS = -0.300 V | VGS = 0.100 V | VGS = 0.500 V | VGS = 0.900 V
0 | -2.0335e-05 | -0.5113 | -1.0215 | -5.379
0.01 | 0.0007298 | 7.641 | 15.736 | 12.563
0.02 | 0.0012828 | 15.16 | 32.346 | 30.783
0.03 | 0.0016968 | 22.259 | 48.874 | 48.541
0.04 | 0.0020189 | 28.699 | 65.46 | 66.84
0.05 | 0.0022648 | 34.562 | 81.7 | 84.27
0.06 | 0.0024645 | 39.862 | 97.89 | 101.9
0.07 | 0.0026331 | 44.652 | 114.06 | 119.67
0.08 | 0.0027777 | 48.878 | 129.98 | 136.91
0.09 | 0.0029071 | 52.632 | 145.61 | 154.29
0.1 | 0.003029 | 55.89 | 161.1 | 171.36
0.11 | 0.0031433 | 58.59 | 176.41 | 188.46
0.12 | 0.00325 | 61.16 | 191.44 | 205.22
0.13 | 0.0033703 | 63.48 | 206.41 | 222.03
0.14 | 0.003477 | 65.49 | 220.75 | 238.24
0.15 | 0.0036001 | 67.34 | 235.02 | 254.59
0.16 | 0.0037015 | 68.9 | 248.94 | 270.56
0.17 | 0.0038258 | 70.33 | 262.43 | 286.21
0.18 | 0.0039407 | 71.65 | 275.85 | 302.06
0.19 | 0.0040551 | 72.81 | 288.78 | 317.34
0.2 | 0.0041955 | 73.98 | 301.41 | 332.39
0.21 | 0.0043178 | 75.08 | 313.72 | 347.28
0.22 | 0.0044459 | 76.1 | 325.58 | 361.72
0.23 | 0.0045791 | 77.17 | 337.22 | 376.34
0.24 | 0.0047175 | 78.22 | 348.33 | 390.26
0.25 | 0.0048542 | 79.38 | 359.08 | 404.14
0.26 | 0.0049804 | 80.55 | 369.43 | 417.58
0.27 | 0.0051299 | 81.82 | 379.55 | 431.01
0.28 | 0.0052835 | 83.07 | 389.07 | 443.99
0.29 | 0.0054218 | 84.35 | 398.24 | 456.65
0.3 | 0.0056012 | 85.52 | 407.15 | 469.02
0.31 | 0.005644 | 86.87 | 415.68 | 481.24
0.32 | 0.005814 | 87.98 | 423.86 | 493.09
0.33 | 0.005978 | 89.08 | 431.68 | 504.57
0.34 | 0.006192 | 90.28 | 439.15 | 515.7
0.35 | 0.006375 | 91.4 | 446.26 | 526.58
0.36 | 0.006588 | 92.52 | 453.07 | 537.15
0.37 | 0.006745 | 93.68 | 459.57 | 547.53
0.38 | 0.006931 | 94.58 | 465.83 | 557.35
0.39 | 0.007147 | 95.71 | 471.7 | 566.89
0.4 | 0.007349 | 96.8 | 477.36 | 575.8
0.41 | 0.007558 | 97.88 | 482.75 | 585
0.42 | 0.007785 | 98.95 | 487.95 | 594
0.43 | 0.008029 | 99.96 | 492.89 | 602
0.44 | 0.008242 | 101.02 | 497.71 | 610
0.45 | 0.008501 | 102.16 | 502.25 | 617.5
0.46 | 0.008752 | 103.21 | 506.62 | 624.9
0.47 | 0.009048 | 104.2 | 510.91 | 632.3
0.48 | 0.009323 | 105.35 | 515.05 | 638.7
0.49 | 0.009634 | 106.47 | 519 | 645.3
0.5 | 0.009959 | 107.56 | 522.9 | 651.4
0.51 | 0.010281 | 108.74 | 526.62 | 657.4
0.52 | 0.01064 | 109.77 | 530.25 | 662.9
0.53 | 0.011027 | 110.94 | 533.81 | 668.1
0.54 | 0.011398 | 112.16 | 537.24 | 673.2
0.55 | 0.011778 | 113.3 | 540.52 | 677.9
0.56 | 0.012272 | 114.56 | 543.79 | 682.7
0.57 | 0.012736 | 115.57 | 546.97 | 687
0.58 | 0.013214 | 116.94 | 549.97 | 690.8
0.59 | 0.013662 | 118.11 | 552.97 | 694.8
0.6 | 0.014181 | 119.38 | 555.68 | 698
0.61 | 0.014711 | 120.56 | 558.56 | 701.6
0.62 | 0.015187 | 121.8 | 561.24 | 704.8
0.63 | 0.015793 | 123.02 | 563.83 | 707.6
0.64 | 0.016407 | 124.39 | 566.4 | 710.1
0.65 | 0.016981 | 125.65 | 568.7 | 712.8
0.66 | 0.017518 | 126.79 | 570.9 | 715.3
0.67 | 0.018164 | 128.12 | 573.1 | 717
0.68 | 0.018754 | 129.45 | 575.2 | 719.2
0.69 | 0.01944 | 130.72 | 577.4 | 720.8
0.7 | 0.02017 | 132.11 | 579.6 | 722.5
0.71 | 0.020862 | 133.18 | 581.6 | 724
0.72 | 0.021566 | 134.6 | 583.4 | 725.5
0.73 | 0.022131 | 135.89 | 585 | 726.6
0.74 | 0.022968 | 137.21 | 586.6 | 727.9
0.75 | 0.023719 | 138.47 | 588.2 | 728.8
0.76 | 0.024588 | 139.8 | 589.8 | 729.9
0.77 | 0.025152 | 141.07 | 591.4 | 730.9
0.78 | 0.025918 | 142.46 | 593 | 731.5
0.79 | 0.026782 | 143.82 | 594.4 | 732.2
0.8 | 0.027591 | 145 | 595.8 | 733.1
0.81 | 0.028579 | 146.43 | 597 | 733.5
0.82 | 0.029424 | 147.77 | 598.2 | 734.1
0.83 | 0.030276 | 149.13 | 599.4 | 734.7
0.84 | 0.031017 | 150.64 | 601 | 735.1
0.85 | 0.03197 | 151.8 | 602.2 | 735.9
0.86 | 0.03293 | 153.3 | 603.5 | 736.3
0.87 | 0.03403 | 154.68 | 604.4 | 736.7
0.88 | 0.034895 | 156.03 | 605.5 | 736.8
0.89 | 0.035834 | 157.58 | 606.7 | 737.5
0.9 | 0.036825 | 158.94 | 607.6 | 737.9
0.91 | 0.037812 | 160.35 | 609 | 737.9
0.92 | 0.038949 | 161.82 | 610.1 | 738.3
0.93 | 0.040108 | 163.27 | 610.8 | 738.7
0.94 | 0.04101 | 164.55 | 611.9 | 739.1
0.95 | 0.041992 | 166.06 | 613.1 | 739.3
0.96 | 0.043297 | 167.53 | 614 | 739.5
0.97 | 0.0443 | 168.97 | 615 | 739.7
0.98 | 0.04562 | 170.51 | 616.3 | 739.9
0.99 | 0.046595 | 171.8 | 617 | 740.3
1 | 0.047798 | 173.34 | 618.1 | 740.7