## I-V Characteristic (mA-mm)
VDS (V) | VGS = -0.300 V | VGS = 0.100 V | VGS = 0.500 V | VGS = 0.900 V
0 | -2.795e-05 | -0.5438 | -0.8188 | -5.201
0.01 | 0.0008397 | 7.804 | 15.69 | 12.787
0.02 | 0.0014785 | 15.548 | 32.306 | 30.867
0.03 | 0.0019594 | 22.703 | 48.921 | 48.664
0.04 | 0.0023308 | 29.337 | 65.46 | 66.84
0.05 | 0.0026246 | 35.465 | 81.94 | 84.31
0.06 | 0.002861 | 40.854 | 98.04 | 102.26
0.07 | 0.0030573 | 45.782 | 114.28 | 119.89
0.08 | 0.0032319 | 50.152 | 130.14 | 137.11
0.09 | 0.0033918 | 54.039 | 145.93 | 154.32
0.1 | 0.0035231 | 57.36 | 161.18 | 171.52
0.11 | 0.003675 | 60.41 | 176.76 | 188.78
0.12 | 0.0038102 | 63.07 | 191.96 | 205.44
0.13 | 0.0039454 | 65.46 | 206.69 | 221.9
0.14 | 0.0040731 | 67.56 | 221 | 238.45
0.15 | 0.0042072 | 69.44 | 235.54 | 254.96
0.16 | 0.0043529 | 71.07 | 249.65 | 270.64
0.17 | 0.0044848 | 72.49 | 263.05 | 286.47
0.18 | 0.0046301 | 73.99 | 276.31 | 302.08
0.19 | 0.004772 | 75.18 | 289.6 | 317.27
0.2 | 0.0049247 | 76.42 | 302.06 | 332.59
0.21 | 0.005087 | 77.65 | 314.49 | 347.4
0.22 | 0.0052455 | 78.58 | 326.47 | 361.83
0.23 | 0.0054129 | 79.83 | 338.1 | 376.24
0.24 | 0.0055612 | 80.95 | 349.15 | 390.19
0.25 | 0.005671 | 82.14 | 360.01 | 404.19
0.26 | 0.005853 | 83.43 | 370.55 | 417.52
0.27 | 0.006038 | 84.74 | 380.55 | 430.7
0.28 | 0.0062 | 86.11 | 390.12 | 443.79
0.29 | 0.006391 | 87.36 | 399.52 | 456.5
0.3 | 0.006591 | 88.71 | 408.48 | 468.71
0.31 | 0.006797 | 89.92 | 416.96 | 480.99
0.32 | 0.006973 | 91.2 | 425.14 | 492.68
0.33 | 0.007191 | 92.34 | 433.15 | 504.19
0.34 | 0.007407 | 93.56 | 440.58 | 515.41
0.35 | 0.007614 | 94.76 | 447.74 | 526.14
0.36 | 0.00783 | 95.82 | 454.71 | 536.81
0.37 | 0.008065 | 96.97 | 461.28 | 547
0.38 | 0.008309 | 98.13 | 467.55 | 556.74
0.39 | 0.008507 | 99.19 | 473.42 | 566.42
0.4 | 0.008812 | 100.38 | 479.16 | 575.4
0.41 | 0.00907 | 101.34 | 484.66 | 584.4
0.42 | 0.00933 | 102.59 | 489.9 | 593.1
0.43 | 0.00957 | 103.63 | 494.85 | 601.4
0.44 | 0.009857 | 104.79 | 499.62 | 609.4
0.45 | 0.010153 | 105.83 | 504.31 | 617.1
0.46 | 0.010473 | 106.93 | 508.77 | 624.5
0.47 | 0.010799 | 108.08 | 513.03 | 631.3
0.48 | 0.011145 | 109.29 | 517.21 | 638
0.49 | 0.011517 | 110.34 | 521.26 | 644.7
0.5 | 0.011843 | 111.32 | 525.15 | 650.5
0.51 | 0.012306 | 112.68 | 528.89 | 656.5
0.52 | 0.012733 | 113.81 | 532.6 | 662.2
0.53 | 0.013227 | 114.98 | 536.24 | 667.6
0.54 | 0.013724 | 116.27 | 539.64 | 672.5
0.55 | 0.014219 | 117.31 | 542.99 | 677.2
0.56 | 0.014766 | 118.51 | 546.28 | 682
0.57 | 0.015281 | 119.83 | 549.5 | 686
0.58 | 0.015915 | 121.04 | 552.56 | 690.3
0.59 | 0.016514 | 122.38 | 555.51 | 694.2
0.6 | 0.017208 | 123.55 | 558.41 | 697.6
0.61 | 0.017779 | 124.86 | 561.23 | 701.1
0.62 | 0.018471 | 126.13 | 563.98 | 704.1
0.63 | 0.019178 | 127.45 | 566.47 | 706.9
0.64 | 0.019844 | 128.73 | 569.08 | 709.8
0.65 | 0.02059 | 130.05 | 571.3 | 712.5
0.66 | 0.021271 | 131.36 | 573.7 | 714.8
0.67 | 0.022129 | 132.68 | 575.8 | 716.9
0.68 | 0.022903 | 134.04 | 578.2 | 718.9
0.69 | 0.023665 | 135.21 | 580.2 | 720.8
0.7 | 0.024517 | 136.62 | 582.2 | 722.4
0.71 | 0.025369 | 138.01 | 584.4 | 724
0.72 | 0.026181 | 139.33 | 586.2 | 725.3
0.73 | 0.027072 | 140.71 | 587.8 | 726.7
0.74 | 0.028044 | 141.94 | 589.8 | 727.7
0.75 | 0.028932 | 143.35 | 591.1 | 728.7
0.76 | 0.029807 | 144.65 | 593 | 729.9
0.77 | 0.030885 | 146.07 | 594.3 | 730.9
0.78 | 0.031777 | 147.39 | 596.2 | 731.5
0.79 | 0.032704 | 148.7 | 597.6 | 732.5
0.8 | 0.03385 | 150.14 | 599 | 733.3
0.81 | 0.034874 | 151.54 | 600.2 | 734.1
0.82 | 0.036131 | 152.98 | 601.5 | 734.9
0.83 | 0.037071 | 154.2 | 603.1 | 735.1
0.84 | 0.038272 | 155.64 | 604.2 | 735.6
0.85 | 0.03929 | 157.13 | 605.5 | 736.1
0.86 | 0.040408 | 158.56 | 606.6 | 736.7
0.87 | 0.041517 | 160.07 | 607.8 | 737.1
0.88 | 0.042878 | 161.32 | 608.8 | 737.7
0.89 | 0.044032 | 162.85 | 610.2 | 737.9
0.9 | 0.045147 | 164.35 | 611.2 | 738.3
0.91 | 0.046538 | 165.82 | 612.2 | 738.7
0.92 | 0.047721 | 167.21 | 613.5 | 739.3
0.93 | 0.049215 | 168.68 | 614.2 | 739.5
0.94 | 0.050408 | 170.18 | 615.4 | 739.7
0.95 | 0.051776 | 171.65 | 616.6 | 739.9
0.96 | 0.053168 | 173.22 | 617.7 | 740.5
0.97 | 0.054465 | 174.59 | 618.6 | 740.5
0.98 | 0.055997 | 176.13 | 619.5 | 740.9
0.99 | 0.05732 | 177.63 | 620.9 | 741.1
1 | 0.05876 | 179.06 | 621.8 | 741.2