## I-V Characteristic (mA-mm)
VDS (V) | VGS = -0.300 V | VGS = 0.100 V | VGS = 0.500 V | VGS = 0.900 V
0 | -3.618e-05 | -0.599 | -0.9232 | -5.048
0.01 | 0.0009049 | 7.838 | 15.717 | 12.971
0.02 | 0.0016009 | 15.6 | 32.292 | 30.853
0.03 | 0.0021225 | 22.807 | 48.846 | 48.736
0.04 | 0.002535 | 29.528 | 65.42 | 66.74
0.05 | 0.0028468 | 35.625 | 81.72 | 84.38
0.06 | 0.0031108 | 41.109 | 98.06 | 102.1
0.07 | 0.0033271 | 46.092 | 114.21 | 119.75
0.08 | 0.0035185 | 50.474 | 129.93 | 137.06
0.09 | 0.003687 | 54.412 | 145.67 | 154.21
0.1 | 0.003837 | 57.64 | 161.26 | 171.33
0.11 | 0.00401 | 60.77 | 176.75 | 188.63
0.12 | 0.0041652 | 63.53 | 191.64 | 205.22
0.13 | 0.0043179 | 65.97 | 206.33 | 221.78
0.14 | 0.0044606 | 68.08 | 220.91 | 238.11
0.15 | 0.0046173 | 70.05 | 235.07 | 254.24
0.16 | 0.0047713 | 71.74 | 249.21 | 270.45
0.17 | 0.0049212 | 73.26 | 262.75 | 286.02
0.18 | 0.0050841 | 74.69 | 275.95 | 301.45
0.19 | 0.0052439 | 76.02 | 289.1 | 316.87
0.2 | 0.0054015 | 77.24 | 301.8 | 331.9
0.21 | 0.0055925 | 78.4 | 314.1 | 346.75
0.22 | 0.005667 | 79.51 | 325.95 | 361.16
0.23 | 0.005866 | 80.77 | 337.59 | 375.52
0.24 | 0.006039 | 81.86 | 348.79 | 389.42
0.25 | 0.006252 | 83.14 | 359.63 | 403.37
0.26 | 0.006461 | 84.31 | 369.94 | 416.67
0.27 | 0.006671 | 85.73 | 380.02 | 429.93
0.28 | 0.006868 | 87.05 | 389.67 | 442.85
0.29 | 0.007082 | 88.44 | 398.84 | 455.33
0.3 | 0.007298 | 89.84 | 407.82 | 467.87
0.31 | 0.007526 | 90.88 | 416.4 | 479.84
0.32 | 0.007756 | 92.32 | 424.47 | 491.41
0.33 | 0.00799 | 93.45 | 432.39 | 502.93
0.34 | 0.008226 | 94.72 | 439.88 | 514.01
0.35 | 0.008434 | 95.83 | 447.07 | 524.87
0.36 | 0.008702 | 96.93 | 453.93 | 535.32
0.37 | 0.00895 | 98.13 | 460.43 | 545.43
0.38 | 0.009225 | 99.28 | 466.66 | 555.36
0.39 | 0.009476 | 100.36 | 472.62 | 564.87
0.4 | 0.009736 | 101.42 | 478.35 | 573.9
0.41 | 0.010033 | 102.57 | 483.76 | 582.8
0.42 | 0.010302 | 103.7 | 488.97 | 591.2
0.43 | 0.010641 | 104.86 | 493.96 | 599.4
0.44 | 0.010954 | 105.96 | 498.8 | 607.6
0.45 | 0.0113 | 106.95 | 503.42 | 615.1
0.46 | 0.011597 | 108.11 | 507.85 | 622.6
0.47 | 0.011994 | 109.28 | 512.14 | 629.5
0.48 | 0.012396 | 110.4 | 516.35 | 636.1
0.49 | 0.012827 | 111.62 | 520.35 | 642.5
0.5 | 0.013236 | 112.59 | 524.26 | 648.7
0.51 | 0.013711 | 113.88 | 528.07 | 654.6
0.52 | 0.014185 | 115.06 | 531.77 | 660
0.53 | 0.0147 | 116.27 | 535.33 | 665.3
0.54 | 0.015297 | 117.37 | 538.79 | 670.3
0.55 | 0.015816 | 118.67 | 542.2 | 674.9
0.56 | 0.016448 | 119.91 | 545.46 | 679.6
0.57 | 0.017062 | 121.14 | 548.66 | 684
0.58 | 0.01772 | 122.42 | 551.65 | 688.2
0.59 | 0.018396 | 123.5 | 554.69 | 691.6
0.6 | 0.019072 | 124.9 | 557.6 | 695.5
0.61 | 0.01978 | 126.17 | 560.41 | 698.7
0.62 | 0.020555 | 127.49 | 563.15 | 701.8
0.63 | 0.021301 | 128.89 | 565.69 | 704.8
0.64 | 0.021969 | 130.05 | 568.28 | 707.6
0.65 | 0.022856 | 131.48 | 570.5 | 710
0.66 | 0.023685 | 132.74 | 572.8 | 712.4
0.67 | 0.024575 | 134.09 | 575 | 714.6
0.68 | 0.025461 | 135.45 | 577.3 | 716.5
0.69 | 0.026364 | 136.77 | 579.6 | 718.5
0.7 | 0.027279 | 138.07 | 581.6 | 720
0.71 | 0.028174 | 139.4 | 583.8 | 721.7
0.72 | 0.029111 | 140.78 | 585.2 | 723.1
0.73 | 0.030067 | 142.06 | 587.2 | 724.5
0.74 | 0.031232 | 143.44 | 588.7 | 725.5
0.75 | 0.031949 | 144.85 | 590.6 | 726.7
0.76 | 0.033203 | 146.15 | 592.4 | 727.9
0.77 | 0.034339 | 147.61 | 593.8 | 728.7
0.78 | 0.035428 | 148.82 | 595.1 | 729.7
0.79 | 0.036559 | 150.18 | 596.8 | 730.3
0.8 | 0.037468 | 151.61 | 598.2 | 731.3
0.81 | 0.03875 | 153 | 599.6 | 731.9
0.82 | 0.03986 | 154.42 | 601 | 732.3
0.83 | 0.041283 | 155.77 | 602.2 | 733.3
0.84 | 0.042463 | 157.16 | 603.5 | 733.8
0.85 | 0.043523 | 158.61 | 604.7 | 734.1
0.86 | 0.044743 | 160.06 | 605.8 | 734.7
0.87 | 0.046099 | 161.42 | 607 | 735.1
0.88 | 0.047563 | 162.93 | 608.2 | 735.8
0.89 | 0.048785 | 164.39 | 609.4 | 736.3
0.9 | 0.050337 | 165.83 | 610.5 | 736.3
0.91 | 0.051797 | 167.37 | 611.8 | 736.7
0.92 | 0.05302 | 168.74 | 612.7 | 737.3
0.93 | 0.054203 | 170.28 | 613.8 | 737.7
0.94 | 0.056024 | 171.78 | 614.9 | 737.7
0.95 | 0.05736 | 173.33 | 615.8 | 738.3
0.96 | 0.05914 | 174.88 | 616.6 | 738.6
0.97 | 0.06052 | 176.23 | 617.9 | 738.7
0.98 | 0.06212 | 177.77 | 619.1 | 739.3
0.99 | 0.06373 | 179.23 | 619.9 | 739.3
1 | 0.06479 | 180.8 | 620.7 | 739.8