## I-V Characteristic (mA-mm)
VDS (V) | VGS = -0.300 V | VGS = 0.100 V | VGS = 0.500 V | VGS = 0.900 V
0 | -3.6397e-05 | -0.51999 | -1.0884 | -5.211
0.01 | 0.0008506 | 7.724 | 15.601 | 12.788
0.02 | 0.0015097 | 15.529 | 32.576 | 31.146
0.03 | 0.0020023 | 22.642 | 48.935 | 48.847
0.04 | 0.0023839 | 29.304 | 65.9 | 67.08
0.05 | 0.0026795 | 35.287 | 81.88 | 84.59
0.06 | 0.0029168 | 40.697 | 98.15 | 102.38
0.07 | 0.0031317 | 45.662 | 114.51 | 120.05
0.08 | 0.0033054 | 49.997 | 130.01 | 137.07
0.09 | 0.0034746 | 53.82 | 145.99 | 154.76
0.1 | 0.0036235 | 57.12 | 161.39 | 171.78
0.11 | 0.0037663 | 60.17 | 176.83 | 188.77
0.12 | 0.0039161 | 62.84 | 191.78 | 205.56
0.13 | 0.004039 | 65.22 | 206.77 | 222.26
0.14 | 0.0041801 | 67.24 | 221.32 | 238.67
0.15 | 0.0043159 | 69.18 | 235.52 | 254.79
0.16 | 0.0044506 | 70.84 | 249.46 | 270.78
0.17 | 0.0046172 | 72.33 | 263.15 | 286.68
0.18 | 0.0047629 | 73.81 | 276.51 | 302.16
0.19 | 0.0049236 | 74.98 | 289.48 | 317.47
0.2 | 0.0050798 | 76.26 | 302.11 | 332.68
0.21 | 0.0052298 | 77.28 | 314.47 | 347.38
0.22 | 0.0053989 | 78.41 | 326.11 | 361.68
0.23 | 0.0055437 | 79.59 | 338.01 | 376.4
0.24 | 0.005669 | 80.68 | 349.15 | 390.34
0.25 | 0.00585 | 81.94 | 359.8 | 403.92
0.26 | 0.006044 | 83.14 | 370.18 | 417.36
0.27 | 0.006243 | 84.5 | 380.28 | 430.67
0.28 | 0.006427 | 85.7 | 389.9 | 443.62
0.29 | 0.006602 | 87.09 | 399.01 | 456.03
0.3 | 0.006819 | 88.41 | 407.88 | 468.41
0.31 | 0.006989 | 89.65 | 416.51 | 480.61
0.32 | 0.007224 | 91.02 | 424.55 | 492.24
0.33 | 0.007437 | 92.04 | 432.41 | 503.63
0.34 | 0.007671 | 93.32 | 439.9 | 514.75
0.35 | 0.007848 | 94.4 | 447.05 | 525.59
0.36 | 0.008096 | 95.59 | 453.8 | 536.06
0.37 | 0.008322 | 96.77 | 460.31 | 546.3
0.38 | 0.008567 | 97.81 | 466.54 | 556.04
0.39 | 0.008808 | 98.95 | 472.41 | 565.54
0.4 | 0.009052 | 100.09 | 478.06 | 574.8
0.41 | 0.009331 | 101.17 | 483.44 | 583.4
0.42 | 0.009568 | 102.18 | 488.66 | 592.2
0.43 | 0.009881 | 103.27 | 493.58 | 600.3
0.44 | 0.010154 | 104.38 | 498.33 | 608.2
0.45 | 0.010478 | 105.49 | 502.86 | 615.9
0.46 | 0.01075 | 106.61 | 507.34 | 623
0.47 | 0.011125 | 107.67 | 511.6 | 629.9
0.48 | 0.011494 | 108.81 | 515.77 | 636.5
0.49 | 0.011832 | 109.97 | 519.68 | 643.1
0.5 | 0.012247 | 111.12 | 523.62 | 648.9
0.51 | 0.012675 | 112.38 | 527.34 | 654.9
0.52 | 0.013161 | 113.37 | 531.09 | 660.3
0.53 | 0.013605 | 114.68 | 534.59 | 665.8
0.54 | 0.014117 | 115.79 | 538.01 | 670.9
0.55 | 0.014643 | 117.07 | 541.41 | 675.4
0.56 | 0.015254 | 118.19 | 544.59 | 680.2
0.57 | 0.015752 | 119.4 | 547.76 | 684.3
0.58 | 0.016336 | 120.62 | 550.77 | 688.2
0.59 | 0.016964 | 121.96 | 553.8 | 692
0.6 | 0.017574 | 123.16 | 556.71 | 695.8
0.61 | 0.01834 | 124.39 | 559.44 | 698.8
0.62 | 0.018963 | 125.71 | 562.15 | 702
0.63 | 0.019697 | 127.11 | 564.78 | 704.8
0.64 | 0.02037 | 128.34 | 567.37 | 707.8
0.65 | 0.021133 | 129.74 | 569.69 | 710.1
0.66 | 0.021958 | 130.88 | 572 | 712.5
0.67 | 0.022684 | 132.26 | 574.1 | 714.6
0.68 | 0.023538 | 133.66 | 576.2 | 716.6
0.69 | 0.02434 | 134.95 | 578.3 | 718.4
0.7 | 0.025233 | 136.31 | 580.6 | 720
0.71 | 0.025936 | 137.59 | 582.4 | 721.9
0.72 | 0.026911 | 138.99 | 584.4 | 723.2
0.73 | 0.02787 | 140.32 | 586.1 | 724.3
0.74 | 0.028916 | 141.66 | 587.8 | 725.5
0.75 | 0.029792 | 142.88 | 589.4 | 726.7
0.76 | 0.030723 | 144.3 | 591 | 727.5
0.77 | 0.031635 | 145.7 | 592.6 | 728.7
0.78 | 0.032688 | 147.07 | 594.2 | 729.5
0.79 | 0.033671 | 148.52 | 595.8 | 730.3
0.8 | 0.034785 | 149.73 | 597.4 | 731.3
0.81 | 0.03586 | 151.13 | 598.3 | 731.5
0.82 | 0.036763 | 152.64 | 599.6 | 732.3
0.83 | 0.03796 | 153.97 | 601 | 733.1
0.84 | 0.039112 | 155.48 | 602.4 | 733.5
0.85 | 0.040293 | 156.83 | 603.4 | 734.1
0.86 | 0.041311 | 158.2 | 604.7 | 734.9
0.87 | 0.04268 | 159.72 | 605.8 | 735.1
0.88 | 0.044009 | 161.18 | 607.1 | 735.3
0.89 | 0.045099 | 162.55 | 608.3 | 736.1
0.9 | 0.046386 | 164.05 | 609.5 | 736.3
0.91 | 0.047655 | 165.49 | 610.3 | 736.7
0.92 | 0.048997 | 166.94 | 611.5 | 737
0.93 | 0.050128 | 168.44 | 612.6 | 737.5
0.94 | 0.051651 | 169.86 | 613.6 | 737.7
0.95 | 0.052966 | 171.44 | 614.6 | 738.1
0.96 | 0.054454 | 172.98 | 615.6 | 738.4
0.97 | 0.055748 | 174.45 | 616.7 | 738.6
0.98 | 0.05724 | 176.02 | 618 | 738.8
0.99 | 0.05844 | 177.36 | 618.8 | 739.1
1 | 0.06024 | 178.98 | 619.8 | 739.5