## I-V Characteristic (mA-mm)
VDS (V) | VGS = -0.300 V | VGS = 0.100 V | VGS = 0.500 V | VGS = 0.900 V
0 | -3.3109e-05 | -0.52419 | -1.1112 | -5.2004
0.01 | 0.0008703 | 7.76 | 15.772 | 12.969
0.02 | 0.0015342 | 15.662 | 32.447 | 30.781
0.03 | 0.0020316 | 22.814 | 48.985 | 49.034
0.04 | 0.0024191 | 29.494 | 65.62 | 66.78
0.05 | 0.0027191 | 35.558 | 81.96 | 84.86
0.06 | 0.0029674 | 41.041 | 98.15 | 102.36
0.07 | 0.0031718 | 46.021 | 114.58 | 119.95
0.08 | 0.0033575 | 50.403 | 130.31 | 137.37
0.09 | 0.0035207 | 54.301 | 146.01 | 154.49
0.1 | 0.0036635 | 57.64 | 161.5 | 171.88
0.11 | 0.0038248 | 60.75 | 176.8 | 188.77
0.12 | 0.0039563 | 63.52 | 192.22 | 205.61
0.13 | 0.0040941 | 65.81 | 206.77 | 222.26
0.14 | 0.0042386 | 68 | 221.35 | 238.69
0.15 | 0.0043863 | 69.93 | 235.76 | 255.01
0.16 | 0.0045405 | 71.64 | 249.65 | 271
0.17 | 0.0046736 | 73.22 | 263.37 | 286.72
0.18 | 0.0048232 | 74.57 | 276.61 | 302.24
0.19 | 0.0049767 | 75.89 | 289.74 | 317.93
0.2 | 0.0051281 | 77.06 | 302.42 | 332.9
0.21 | 0.0053163 | 78.33 | 314.88 | 347.64
0.22 | 0.0054744 | 79.4 | 326.75 | 362.2
0.23 | 0.0056401 | 80.57 | 338.42 | 376.53
0.24 | 0.005698 | 81.7 | 349.55 | 390.79
0.25 | 0.005911 | 82.91 | 360.33 | 404.43
0.26 | 0.006102 | 84.24 | 370.93 | 417.92
0.27 | 0.006313 | 85.45 | 380.92 | 431.3
0.28 | 0.006506 | 86.87 | 390.57 | 444.14
0.29 | 0.006703 | 88.25 | 399.89 | 456.87
0.3 | 0.006916 | 89.49 | 408.69 | 469.19
0.31 | 0.007101 | 90.82 | 417.39 | 481.32
0.32 | 0.007329 | 91.96 | 425.49 | 493.01
0.33 | 0.007553 | 93.26 | 433.47 | 504.73
0.34 | 0.007767 | 94.44 | 440.93 | 515.78
0.35 | 0.00799 | 95.55 | 448.16 | 526.58
0.36 | 0.008243 | 96.77 | 455.07 | 537.18
0.37 | 0.008465 | 97.83 | 461.66 | 547.34
0.38 | 0.008711 | 98.92 | 467.88 | 557.44
0.39 | 0.008954 | 100.12 | 473.78 | 566.87
0.4 | 0.009214 | 101.26 | 479.56 | 575.8
0.41 | 0.009481 | 102.16 | 485.05 | 585
0.42 | 0.009724 | 103.38 | 490.25 | 593.4
0.43 | 0.010041 | 104.56 | 495.23 | 602.1
0.44 | 0.010346 | 105.57 | 500.12 | 609.9
0.45 | 0.010684 | 106.83 | 504.71 | 617.4
0.46 | 0.010971 | 107.77 | 509.19 | 624.9
0.47 | 0.011331 | 108.91 | 513.46 | 631.7
0.48 | 0.011731 | 110.1 | 517.65 | 638.9
0.49 | 0.012099 | 111.2 | 521.72 | 644.9
0.5 | 0.012488 | 112.38 | 525.58 | 651.2
0.51 | 0.01293 | 113.48 | 529.38 | 656.9
0.52 | 0.013414 | 114.76 | 533.07 | 662.5
0.53 | 0.01385 | 115.91 | 536.68 | 667.8
0.54 | 0.014417 | 117.14 | 540.1 | 673
0.55 | 0.014905 | 118.23 | 543.48 | 677.6
0.56 | 0.015523 | 119.53 | 546.76 | 682.4
0.57 | 0.016137 | 120.7 | 550.01 | 686.6
0.58 | 0.016747 | 122.02 | 553.05 | 690.5
0.59 | 0.017378 | 123.3 | 556 | 694.6
0.6 | 0.017968 | 124.46 | 558.92 | 698
0.61 | 0.018662 | 125.81 | 561.76 | 701.4
0.62 | 0.019409 | 127.14 | 564.42 | 704.8
0.63 | 0.020112 | 128.4 | 567.11 | 707.6
0.64 | 0.020854 | 129.77 | 569.6 | 710.1
0.65 | 0.021626 | 130.98 | 571.9 | 712.8
0.66 | 0.022332 | 132.38 | 574.3 | 715.3
0.67 | 0.023189 | 133.68 | 576.6 | 717.2
0.68 | 0.02414 | 135.04 | 578.6 | 719.2
0.69 | 0.024923 | 136.27 | 580.8 | 721.3
0.7 | 0.025738 | 137.71 | 583 | 722.8
0.71 | 0.026577 | 139.02 | 584.8 | 724.5
0.72 | 0.027553 | 140.31 | 586.7 | 725.8
0.73 | 0.028415 | 141.68 | 588.5 | 727.1
0.74 | 0.029372 | 142.92 | 590.2 | 728.3
0.75 | 0.030247 | 144.37 | 591.8 | 729.7
0.76 | 0.031315 | 145.81 | 593.6 | 730.6
0.77 | 0.032247 | 147.11 | 595.2 | 731.5
0.78 | 0.033256 | 148.55 | 596.6 | 732.3
0.79 | 0.034415 | 149.76 | 598.2 | 733.1
0.8 | 0.035441 | 151.24 | 599.4 | 733.8
0.81 | 0.036591 | 152.6 | 601 | 734.9
0.82 | 0.037484 | 153.97 | 602.3 | 735.1
0.83 | 0.0388 | 155.4 | 603.7 | 735.9
0.84 | 0.039913 | 156.74 | 604.8 | 736.4
0.85 | 0.041119 | 158.21 | 605.9 | 736.7
0.86 | 0.042223 | 159.68 | 607.1 | 737.3
0.87 | 0.043577 | 161.14 | 608.5 | 737.9
0.88 | 0.044834 | 162.42 | 609.8 | 738.3
0.89 | 0.046018 | 163.97 | 610.6 | 738.6
0.9 | 0.04734 | 165.38 | 611.6 | 739.1
0.91 | 0.048606 | 166.98 | 613.1 | 739.5
0.92 | 0.050067 | 168.52 | 613.8 | 739.9
0.93 | 0.051186 | 169.74 | 615 | 739.9
0.94 | 0.052735 | 171.33 | 615.9 | 740.5
0.95 | 0.054109 | 172.83 | 617.1 | 740.7
0.96 | 0.055642 | 174.27 | 618.3 | 741.1
0.97 | 0.056824 | 175.85 | 619.5 | 741.1
0.98 | 0.05844 | 177.27 | 620.3 | 741.5
0.99 | 0.05963 | 178.78 | 621.3 | 741.9
1 | 0.06154 | 180.28 | 622.7 | 742