## I-V Characteristic (mA-mm)
VDS (V) | VGS = -0.300 V | VGS = 0.100 V | VGS = 0.500 V | VGS = 0.900 V
0 | -3.4828e-05 | -0.5672 | -1.1817 | -5.301
0.01 | 0.0008673 | 7.808 | 15.777 | 12.969
0.02 | 0.0015332 | 15.635 | 32.495 | 30.931
0.03 | 0.0020313 | 22.792 | 49.026 | 48.854
0.04 | 0.0024208 | 29.508 | 65.72 | 67
0.05 | 0.0027277 | 35.537 | 82.12 | 84.65
0.06 | 0.0029719 | 40.981 | 98.27 | 102.38
0.07 | 0.0031706 | 46.001 | 114.72 | 120.35
0.08 | 0.0033455 | 50.383 | 130.62 | 137.56
0.09 | 0.0035011 | 54.264 | 146.25 | 154.88
0.1 | 0.0036668 | 57.56 | 161.74 | 172.12
0.11 | 0.003799 | 60.67 | 177.22 | 189.34
0.12 | 0.003945 | 63.41 | 192.61 | 206.23
0.13 | 0.0040837 | 65.78 | 207.13 | 222.74
0.14 | 0.0042256 | 67.9 | 221.66 | 239.23
0.15 | 0.0043693 | 69.81 | 236.28 | 255.55
0.16 | 0.0045036 | 71.53 | 249.99 | 271.32
0.17 | 0.0046512 | 73.07 | 263.8 | 287.56
0.18 | 0.0047918 | 74.37 | 277.06 | 302.86
0.19 | 0.0049373 | 75.71 | 290.26 | 318.27
0.2 | 0.005106 | 76.96 | 302.87 | 333.39
0.21 | 0.0052615 | 78.05 | 315.3 | 348.4
0.22 | 0.0054366 | 79.29 | 327.34 | 362.95
0.23 | 0.0055969 | 80.36 | 338.95 | 377.31
0.24 | 0.005657 | 81.51 | 350.05 | 391.46
0.25 | 0.005858 | 82.73 | 360.97 | 405.22
0.26 | 0.006045 | 83.99 | 371.49 | 418.81
0.27 | 0.006234 | 85.27 | 381.44 | 432.1
0.28 | 0.006428 | 86.65 | 391.11 | 445.15
0.29 | 0.006646 | 87.97 | 400.53 | 457.67
0.3 | 0.00682 | 89.3 | 409.29 | 469.91
0.31 | 0.007042 | 90.54 | 418.02 | 482.56
0.32 | 0.007248 | 91.68 | 426.24 | 494.04
0.33 | 0.007466 | 92.9 | 434.13 | 505.51
0.34 | 0.007669 | 94.18 | 441.56 | 516.73
0.35 | 0.007899 | 95.23 | 448.75 | 527.61
0.36 | 0.008111 | 96.55 | 455.73 | 538.31
0.37 | 0.008355 | 97.51 | 462.29 | 548.38
0.38 | 0.008599 | 98.73 | 468.48 | 558.24
0.39 | 0.008852 | 99.87 | 474.43 | 567.9
0.4 | 0.009094 | 101 | 480.28 | 577
0.41 | 0.009328 | 101.98 | 485.74 | 586
0.42 | 0.009639 | 103.1 | 490.89 | 594.6
0.43 | 0.009913 | 104.25 | 495.9 | 603
0.44 | 0.010239 | 105.35 | 500.79 | 611
0.45 | 0.010549 | 106.45 | 505.4 | 618.6
0.46 | 0.010874 | 107.49 | 509.85 | 626.1
0.47 | 0.011221 | 108.69 | 514.11 | 632.9
0.48 | 0.011551 | 109.81 | 518.35 | 639.9
0.49 | 0.011927 | 110.98 | 522.43 | 646.1
0.5 | 0.012331 | 112.22 | 526.25 | 652.2
0.51 | 0.012749 | 113.18 | 530.1 | 658.2
0.52 | 0.013182 | 114.44 | 533.81 | 664
0.53 | 0.013738 | 115.67 | 537.45 | 669.1
0.54 | 0.014205 | 116.83 | 540.84 | 674.2
0.55 | 0.014748 | 118.15 | 544.19 | 678.8
0.56 | 0.015307 | 119.31 | 547.52 | 683.8
0.57 | 0.015886 | 120.51 | 550.73 | 687.7
0.58 | 0.016485 | 121.79 | 553.77 | 691.9
0.59 | 0.017013 | 123.06 | 556.72 | 695.6
0.6 | 0.017703 | 124.27 | 559.67 | 699.5
0.61 | 0.01842 | 125.57 | 562.52 | 702.9
0.62 | 0.01911 | 126.87 | 565.2 | 705.9
0.63 | 0.019794 | 128.26 | 567.9 | 708.9
0.64 | 0.020502 | 129.57 | 570.1 | 711.7
0.65 | 0.021237 | 130.72 | 572.5 | 714
0.66 | 0.022075 | 132.1 | 575 | 716.4
0.67 | 0.02283 | 133.47 | 577.3 | 718.8
0.68 | 0.023604 | 134.78 | 579.6 | 720.6
0.69 | 0.024514 | 136.23 | 581.6 | 722.4
0.7 | 0.025178 | 137.35 | 583.6 | 724
0.71 | 0.02619 | 138.76 | 585.4 | 725.5
0.72 | 0.027011 | 140.09 | 587.6 | 727.1
0.73 | 0.027942 | 141.42 | 589.4 | 728.3
0.74 | 0.028811 | 142.76 | 591 | 729.7
0.75 | 0.029878 | 144.04 | 592.6 | 730.7
0.76 | 0.030827 | 145.42 | 594.2 | 731.5
0.77 | 0.03188 | 146.77 | 595.8 | 732.5
0.78 | 0.03275 | 148.17 | 597.4 | 733.3
0.79 | 0.03384 | 149.38 | 598.8 | 734.1
0.8 | 0.0349 | 150.92 | 600.3 | 735
0.81 | 0.035856 | 152.2 | 601.6 | 735.7
0.82 | 0.037055 | 153.6 | 603 | 736.3
0.83 | 0.03823 | 155.19 | 604.3 | 736.7
0.84 | 0.039354 | 156.37 | 605.4 | 737.3
0.85 | 0.040336 | 157.88 | 606.7 | 738.1
0.86 | 0.041616 | 159.27 | 607.9 | 738.3
0.87 | 0.04266 | 160.71 | 609 | 738.7
0.88 | 0.043973 | 162.18 | 610.2 | 739.3
0.89 | 0.045197 | 163.59 | 611.1 | 739.7
0.9 | 0.046633 | 165.07 | 612.7 | 739.9
0.91 | 0.047829 | 166.65 | 613.5 | 740.2
0.92 | 0.04893 | 168.06 | 614.7 | 740.9
0.93 | 0.050401 | 169.38 | 615.8 | 741.1
0.94 | 0.051805 | 170.89 | 616.6 | 741.2
0.95 | 0.053176 | 172.41 | 617.9 | 741.5
0.96 | 0.054538 | 173.91 | 619.1 | 741.9
0.97 | 0.056018 | 175.51 | 619.9 | 742
0.98 | 0.05732 | 176.79 | 621.1 | 742.5
0.99 | 0.05886 | 178.36 | 622 | 742.7
1 | 0.06031 | 179.84 | 623.1 | 743.1