## I-V Characteristic (mA-mm)
VDS (V) | VGS = -0.300 V | VGS = 0.100 V | VGS = 0.500 V | VGS = 0.900 V
0 | -3.8951e-05 | -0.52137 | -1.0624 | -5.31
0.01 | 0.0008773 | 7.776 | 15.931 | 13.049
0.02 | 0.0015572 | 15.68 | 32.445 | 30.94
0.03 | 0.0020689 | 22.85 | 48.991 | 48.864
0.04 | 0.0024643 | 29.575 | 65.72 | 67
0.05 | 0.0027791 | 35.646 | 82.02 | 84.69
0.06 | 0.0030198 | 41.165 | 98.38 | 102.49
0.07 | 0.0032377 | 46.16 | 114.45 | 120.09
0.08 | 0.0034254 | 50.579 | 130.53 | 137.56
0.09 | 0.0035899 | 54.502 | 146.11 | 154.82
0.1 | 0.0037407 | 57.75 | 161.63 | 171.93
0.11 | 0.0039055 | 60.83 | 177.14 | 189.06
0.12 | 0.0040573 | 63.64 | 192.24 | 206.05
0.13 | 0.0041979 | 65.99 | 207.01 | 222.56
0.14 | 0.0043419 | 68.2 | 221.57 | 238.91
0.15 | 0.0044898 | 70.12 | 235.89 | 255.25
0.16 | 0.0046187 | 71.83 | 249.83 | 271.09
0.17 | 0.0047878 | 73.37 | 263.67 | 287.24
0.18 | 0.0049387 | 74.69 | 276.88 | 302.51
0.19 | 0.0051054 | 76.1 | 289.94 | 317.9
0.2 | 0.0052542 | 77.3 | 302.63 | 333.04
0.21 | 0.0054259 | 78.44 | 314.79 | 347.71
0.22 | 0.0055962 | 79.65 | 326.92 | 362.41
0.23 | 0.005661 | 80.73 | 338.44 | 376.68
0.24 | 0.005867 | 81.94 | 349.53 | 390.71
0.25 | 0.006063 | 83.15 | 360.4 | 404.47
0.26 | 0.006278 | 84.46 | 370.74 | 418
0.27 | 0.006458 | 85.77 | 380.84 | 431.28
0.28 | 0.006671 | 87.1 | 390.47 | 444.13
0.29 | 0.006869 | 88.45 | 399.64 | 456.69
0.3 | 0.007077 | 89.77 | 408.56 | 469.02
0.31 | 0.007291 | 91.12 | 417.22 | 481.32
0.32 | 0.007502 | 92.24 | 425.27 | 492.82
0.33 | 0.007736 | 93.44 | 433.14 | 504.28
0.34 | 0.007937 | 94.76 | 440.63 | 515.39
0.35 | 0.008179 | 95.9 | 447.75 | 526.02
0.36 | 0.00842 | 97.13 | 454.65 | 536.75
0.37 | 0.008658 | 98.09 | 461.14 | 546.78
0.38 | 0.008891 | 99.32 | 467.35 | 556.61
0.39 | 0.009167 | 100.45 | 473.25 | 566.14
0.4 | 0.0094 | 101.46 | 478.98 | 575
0.41 | 0.009674 | 102.63 | 484.44 | 584.4
0.42 | 0.009965 | 103.72 | 489.59 | 592.6
0.43 | 0.010266 | 104.86 | 494.56 | 601
0.44 | 0.010597 | 106.03 | 499.43 | 608.6
0.45 | 0.010889 | 107.09 | 503.99 | 616.5
0.46 | 0.011242 | 108.13 | 508.42 | 623.4
0.47 | 0.011576 | 109.29 | 512.7 | 630.2
0.48 | 0.011954 | 110.44 | 516.88 | 637.3
0.49 | 0.012311 | 111.54 | 520.94 | 643.3
0.5 | 0.012731 | 112.78 | 524.74 | 649.8
0.51 | 0.01321 | 113.72 | 528.59 | 655.3
0.52 | 0.01369 | 115.02 | 532.25 | 661.2
0.53 | 0.014219 | 116.25 | 535.82 | 666.1
0.54 | 0.014757 | 117.41 | 539.3 | 671.3
0.55 | 0.015305 | 118.71 | 542.59 | 676
0.56 | 0.015853 | 119.89 | 545.91 | 680.6
0.57 | 0.016444 | 121.13 | 549.05 | 684.5
0.58 | 0.017117 | 122.35 | 552.13 | 688.8
0.59 | 0.017751 | 123.69 | 555.04 | 692.6
0.6 | 0.018403 | 124.88 | 557.96 | 696.4
0.61 | 0.019093 | 126.21 | 560.75 | 699.5
0.62 | 0.01978 | 127.43 | 563.49 | 702.7
0.63 | 0.020455 | 128.81 | 566.12 | 705.7
0.64 | 0.021324 | 130.1 | 568.54 | 708.1
0.65 | 0.022124 | 131.29 | 570.9 | 710.7
0.66 | 0.022903 | 132.68 | 573.3 | 712.8
0.67 | 0.023651 | 134 | 575.4 | 715.3
0.68 | 0.0246 | 135.4 | 577.8 | 717.2
0.69 | 0.025467 | 136.79 | 579.8 | 718.8
0.7 | 0.026281 | 137.99 | 581.8 | 720.6
0.71 | 0.027221 | 139.44 | 583.5 | 722
0.72 | 0.02817 | 140.74 | 585.4 | 723.6
0.73 | 0.029084 | 142.16 | 587.6 | 724.7
0.74 | 0.029899 | 143.42 | 589.2 | 725.9
0.75 | 0.031131 | 144.74 | 591 | 726.9
0.76 | 0.032101 | 146.15 | 592.2 | 728.3
0.77 | 0.033213 | 147.57 | 594 | 729
0.78 | 0.034086 | 148.87 | 595.6 | 729.9
0.79 | 0.035167 | 150.16 | 597.2 | 730.6
0.8 | 0.036203 | 151.61 | 598.2 | 731.3
0.81 | 0.037438 | 153 | 599.6 | 731.9
0.82 | 0.038449 | 154.38 | 600.8 | 732.7
0.83 | 0.039759 | 155.89 | 602.3 | 733.4
0.84 | 0.040963 | 157.09 | 603.7 | 733.9
0.85 | 0.041933 | 158.57 | 604.6 | 734.5
0.86 | 0.043485 | 160.02 | 605.8 | 734.9
0.87 | 0.044569 | 161.46 | 607.1 | 735.4
0.88 | 0.046062 | 162.93 | 608.2 | 735.9
0.89 | 0.04725 | 164.33 | 609.4 | 736.3
0.9 | 0.048489 | 165.81 | 610.6 | 736.3
0.91 | 0.049877 | 167.28 | 611.8 | 737
0.92 | 0.051015 | 168.8 | 612.7 | 737.3
0.93 | 0.052589 | 170.19 | 613.8 | 737.9
0.94 | 0.053978 | 171.69 | 615 | 737.9
0.95 | 0.055471 | 173.24 | 615.8 | 738.3
0.96 | 0.056574 | 174.71 | 616.8 | 738.3
0.97 | 0.0582 | 176.24 | 618.1 | 738.7
0.98 | 0.05992 | 177.5 | 619 | 739.3
0.99 | 0.06132 | 179.16 | 619.9 | 739.3
1 | 0.06275 | 180.68 | 621.1 | 739.9