## I-V Characteristic (mA-mm)
VDS (V) | VGS = -0.300 V | VGS = 0.100 V | VGS = 0.500 V | VGS = 0.900 V
0 | -3.6163e-05 | -0.5663 | -1.033 | -5.194
0.01 | 0.0009053 | 7.862 | 15.886 | 13.143
0.02 | 0.0015909 | 15.782 | 32.455 | 30.985
0.03 | 0.0021101 | 22.997 | 49.048 | 48.877
0.04 | 0.0025128 | 29.761 | 65.72 | 66.94
0.05 | 0.0028334 | 35.87 | 82.08 | 84.71
0.06 | 0.0030824 | 41.397 | 98.27 | 102.38
0.07 | 0.003314 | 46.479 | 114.41 | 119.95
0.08 | 0.0034917 | 50.898 | 130.53 | 137.69
0.09 | 0.0036628 | 54.849 | 146.11 | 154.69
0.1 | 0.0038249 | 58.12 | 161.66 | 171.78
0.11 | 0.0039664 | 61.31 | 177.07 | 189.01
0.12 | 0.0041283 | 64.03 | 192.06 | 205.65
0.13 | 0.0042652 | 66.48 | 207.17 | 222.46
0.14 | 0.004407 | 68.63 | 221.51 | 238.71
0.15 | 0.004558 | 70.57 | 235.85 | 255.05
0.16 | 0.0047065 | 72.25 | 249.84 | 270.97
0.17 | 0.0048691 | 73.81 | 263.37 | 286.86
0.18 | 0.0050141 | 75.22 | 276.83 | 302.34
0.19 | 0.0051847 | 76.48 | 289.85 | 317.77
0.2 | 0.0053515 | 77.73 | 302.59 | 332.82
0.21 | 0.0054975 | 78.94 | 314.83 | 347.65
0.22 | 0.0056825 | 80.03 | 326.86 | 362.4
0.23 | 0.005761 | 81.14 | 338.5 | 376.64
0.24 | 0.005952 | 82.38 | 349.66 | 390.56
0.25 | 0.00612 | 83.6 | 360.4 | 404.39
0.26 | 0.006342 | 84.9 | 370.83 | 417.73
0.27 | 0.00655 | 86.23 | 381.03 | 431.24
0.28 | 0.00677 | 87.49 | 390.58 | 443.95
0.29 | 0.006943 | 88.83 | 399.81 | 456.62
0.3 | 0.007168 | 90.18 | 408.74 | 468.94
0.31 | 0.00736 | 91.48 | 417.29 | 481.07
0.32 | 0.007575 | 92.78 | 425.55 | 492.77
0.33 | 0.007809 | 93.9 | 433.38 | 504.28
0.34 | 0.008041 | 95.11 | 440.88 | 515.32
0.35 | 0.008262 | 96.27 | 448.05 | 526.08
0.36 | 0.008491 | 97.45 | 454.87 | 536.79
0.37 | 0.008768 | 98.55 | 461.48 | 546.89
0.38 | 0.009012 | 99.64 | 467.71 | 556.73
0.39 | 0.009273 | 100.82 | 473.57 | 566.23
0.4 | 0.009516 | 101.91 | 479.34 | 575.4
0.41 | 0.009798 | 103.02 | 484.82 | 584.2
0.42 | 0.010074 | 104.06 | 490.04 | 593
0.43 | 0.010347 | 105.24 | 495.05 | 601
0.44 | 0.01068 | 106.39 | 499.84 | 609
0.45 | 0.011014 | 107.41 | 504.49 | 616.6
0.46 | 0.011341 | 108.62 | 508.86 | 623.8
0.47 | 0.011665 | 109.65 | 513.17 | 630.9
0.48 | 0.012078 | 110.83 | 517.35 | 637.5
0.49 | 0.012479 | 112 | 521.42 | 643.9
0.5 | 0.012925 | 113.12 | 525.3 | 650.1
0.51 | 0.013376 | 114.29 | 529.14 | 655.8
0.52 | 0.013861 | 115.45 | 532.8 | 661.4
0.53 | 0.014386 | 116.69 | 536.37 | 666.7
0.54 | 0.01486 | 117.91 | 539.84 | 671.5
0.55 | 0.015441 | 119.15 | 543.18 | 676.4
0.56 | 0.01604 | 120.24 | 546.48 | 681.1
0.57 | 0.016707 | 121.54 | 549.65 | 685.2
0.58 | 0.017297 | 122.82 | 552.73 | 689.2
0.59 | 0.017898 | 124.09 | 555.72 | 693
0.6 | 0.018603 | 125.48 | 558.54 | 696.5
0.61 | 0.019328 | 126.57 | 561.39 | 700
0.62 | 0.020035 | 127.97 | 564.12 | 703.2
0.63 | 0.020833 | 129.29 | 566.75 | 705.8
0.64 | 0.021578 | 130.57 | 569.3 | 708.9
0.65 | 0.022303 | 131.96 | 571.8 | 711.2
0.66 | 0.02317 | 133.15 | 573.9 | 713.6
0.67 | 0.024091 | 134.56 | 576 | 716
0.68 | 0.024864 | 135.89 | 578.4 | 717.8
0.69 | 0.025715 | 137.23 | 580.5 | 719.6
0.7 | 0.026661 | 138.55 | 582.3 | 721.2
0.71 | 0.027412 | 139.89 | 584.4 | 722.8
0.72 | 0.028486 | 141.26 | 586.2 | 724.2
0.73 | 0.029472 | 142.66 | 588.2 | 725.5
0.74 | 0.030515 | 143.95 | 589.8 | 726.7
0.75 | 0.03144 | 145.18 | 591.6 | 727.9
0.76 | 0.032273 | 146.59 | 593.3 | 728.7
0.77 | 0.033515 | 147.97 | 594.6 | 729.7
0.78 | 0.034588 | 149.33 | 596.2 | 730.7
0.79 | 0.035635 | 150.81 | 597.8 | 731.5
0.8 | 0.036722 | 152.03 | 599.2 | 732.2
0.81 | 0.037887 | 153.54 | 600.2 | 732.9
0.82 | 0.039153 | 154.82 | 601.9 | 733.5
0.83 | 0.040122 | 156.4 | 603 | 733.9
0.84 | 0.041445 | 157.7 | 604.2 | 734.9
0.85 | 0.042668 | 159.07 | 605.8 | 735.1
0.86 | 0.043891 | 160.59 | 607.1 | 735.7
0.87 | 0.045002 | 162.05 | 607.8 | 735.9
0.88 | 0.04639 | 163.43 | 609 | 736.6
0.89 | 0.047751 | 164.79 | 610 | 736.7
0.9 | 0.049057 | 166.29 | 611.5 | 737.5
0.91 | 0.050345 | 167.85 | 612.4 | 737.7
0.92 | 0.051695 | 169.28 | 613.5 | 738.1
0.93 | 0.053182 | 170.83 | 614.7 | 738.5
0.94 | 0.054539 | 172.24 | 615.9 | 738.7
0.95 | 0.05611 | 173.75 | 616.6 | 739.3
0.96 | 0.05717 | 175.25 | 617.5 | 739.5
0.97 | 0.05872 | 176.8 | 618.8 | 739.9
0.98 | 0.06063 | 178.24 | 619.8 | 739.9
0.99 | 0.06191 | 179.7 | 620.6 | 740.2
1 | 0.06371 | 181.22 | 621.8 | 740.5