## I-V Characteristic (mA-mm)
VDS (V) | VGS = -0.300 V | VGS = 0.100 V | VGS = 0.500 V | VGS = 0.900 V
0 | -4.1488e-05 | -0.5708 | -0.9826 | -5.169
0.01 | 0.0009312 | 8.016 | 15.851 | 12.971
0.02 | 0.0016498 | 15.749 | 32.476 | 31.014
0.03 | 0.0021887 | 23.027 | 49.031 | 49.036
0.04 | 0.0026065 | 29.864 | 65.78 | 67.1
0.05 | 0.0029261 | 35.949 | 82.08 | 84.66
0.06 | 0.0031966 | 41.53 | 98.61 | 102.8
0.07 | 0.0034265 | 46.589 | 114.86 | 120.32
0.08 | 0.0036336 | 51.055 | 130.58 | 137.56
0.09 | 0.0038021 | 55.041 | 146.34 | 155
0.1 | 0.0039675 | 58.36 | 161.94 | 172.38
0.11 | 0.0041288 | 61.5 | 177.71 | 189.37
0.12 | 0.0042657 | 64.28 | 192.57 | 206.23
0.13 | 0.0044285 | 66.74 | 207.39 | 222.93
0.14 | 0.0045791 | 68.94 | 222.1 | 239.27
0.15 | 0.0047364 | 70.85 | 236.33 | 255.82
0.16 | 0.004895 | 72.6 | 250.43 | 271.83
0.17 | 0.0050603 | 74.07 | 264.2 | 287.55
0.18 | 0.0052167 | 75.57 | 277.4 | 303.02
0.19 | 0.0053786 | 76.91 | 290.53 | 318.37
0.2 | 0.0055507 | 78.08 | 303.5 | 333.89
0.21 | 0.005667 | 79.32 | 315.8 | 348.51
0.22 | 0.005855 | 80.34 | 327.66 | 362.97
0.23 | 0.006039 | 81.64 | 339.38 | 377.55
0.24 | 0.006236 | 82.83 | 350.73 | 391.72
0.25 | 0.006434 | 84.02 | 361.64 | 405.43
0.26 | 0.006632 | 85.38 | 371.9 | 418.96
0.27 | 0.006823 | 86.65 | 382.11 | 432.35
0.28 | 0.007027 | 88.09 | 391.81 | 445.25
0.29 | 0.007249 | 89.46 | 401 | 458.04
0.3 | 0.007469 | 90.78 | 410.11 | 470.37
0.31 | 0.007692 | 92 | 418.75 | 482.61
0.32 | 0.007891 | 93.26 | 426.87 | 494.22
0.33 | 0.008123 | 94.48 | 434.83 | 505.7
0.34 | 0.008345 | 95.71 | 442.47 | 517.14
0.35 | 0.008605 | 96.87 | 449.7 | 527.93
0.36 | 0.008853 | 97.95 | 456.56 | 538.47
0.37 | 0.009118 | 99.16 | 463.08 | 548.7
0.38 | 0.009353 | 100.26 | 469.42 | 558.6
0.39 | 0.009623 | 101.4 | 475.45 | 568.36
0.4 | 0.009899 | 102.61 | 481.18 | 577.4
0.41 | 0.010198 | 103.65 | 486.67 | 586.4
0.42 | 0.010486 | 104.78 | 491.94 | 595.1
0.43 | 0.010808 | 105.83 | 497.03 | 603.3
0.44 | 0.011141 | 106.99 | 501.87 | 611.5
0.45 | 0.011435 | 108.09 | 506.49 | 619
0.46 | 0.011807 | 109.29 | 511.01 | 626.5
0.47 | 0.012188 | 110.38 | 515.38 | 633.5
0.48 | 0.012604 | 111.52 | 519.61 | 640.3
0.49 | 0.01296 | 112.61 | 523.59 | 646.7
0.5 | 0.013384 | 113.72 | 527.58 | 652.6
0.51 | 0.013841 | 115.01 | 531.41 | 658.7
0.52 | 0.014314 | 116.23 | 535.12 | 664.3
0.53 | 0.01486 | 117.39 | 538.67 | 669.7
0.54 | 0.015439 | 118.65 | 542.2 | 674.7
0.55 | 0.016008 | 119.63 | 545.61 | 679.3
0.56 | 0.016578 | 121.06 | 548.9 | 684
0.57 | 0.017248 | 122.26 | 552.16 | 688.4
0.58 | 0.017924 | 123.55 | 555.13 | 692.4
0.59 | 0.018566 | 124.86 | 558.24 | 696.4
0.6 | 0.019224 | 126.09 | 561.19 | 699.8
0.61 | 0.019962 | 127.37 | 563.94 | 703.2
0.62 | 0.02076 | 128.73 | 566.76 | 706.4
0.63 | 0.021467 | 130.01 | 569.29 | 709.4
0.64 | 0.022299 | 131.32 | 571.9 | 712
0.65 | 0.023131 | 132.66 | 574.4 | 714.8
0.66 | 0.024035 | 134.01 | 576.6 | 717.2
0.67 | 0.02479 | 135.36 | 578.7 | 719.2
0.68 | 0.025692 | 136.75 | 581.4 | 721.3
0.69 | 0.026552 | 137.9 | 583 | 723.2
0.7 | 0.027551 | 139.37 | 585.3 | 724.9
0.71 | 0.028478 | 140.78 | 587.2 | 726
0.72 | 0.029414 | 142.06 | 589.2 | 727.9
0.73 | 0.030475 | 143.46 | 591 | 729
0.74 | 0.03132 | 144.72 | 592.6 | 730.3
0.75 | 0.032445 | 146.11 | 594.2 | 731.5
0.76 | 0.033486 | 147.49 | 595.8 | 732.3
0.77 | 0.034723 | 148.85 | 597.4 | 733.3
0.78 | 0.035624 | 150.17 | 599.2 | 734.3
0.79 | 0.036837 | 151.58 | 600.6 | 735.1
0.8 | 0.037904 | 152.98 | 602.1 | 735.6
0.81 | 0.038998 | 154.4 | 603.5 | 736.6
0.82 | 0.040368 | 155.83 | 604.6 | 737.3
0.83 | 0.04158 | 157.07 | 605.9 | 737.7
0.84 | 0.042775 | 158.65 | 607.1 | 738.3
0.85 | 0.043887 | 160.03 | 608.5 | 738.7
0.86 | 0.045429 | 161.48 | 609.7 | 739.5
0.87 | 0.04654 | 163.11 | 610.8 | 739.7
0.88 | 0.048063 | 164.32 | 612 | 740.2
0.89 | 0.049166 | 165.86 | 613.2 | 740.9
0.9 | 0.050605 | 167.34 | 614.2 | 740.9
0.91 | 0.051995 | 168.79 | 615.4 | 741.2
0.92 | 0.053354 | 170.3 | 616.5 | 741.5
0.93 | 0.054811 | 171.68 | 617.4 | 741.9
0.94 | 0.056452 | 173.29 | 618.5 | 742
0.95 | 0.05766 | 174.82 | 619.7 | 742.7
0.96 | 0.05921 | 176.29 | 620.6 | 743.1
0.97 | 0.06096 | 177.64 | 621.8 | 743.4
0.98 | 0.06263 | 179.33 | 622.8 | 743.5
0.99 | 0.06399 | 180.75 | 623.8 | 743.9
1 | 0.06532 | 182.26 | 624.7 | 744.1