## I-V Characteristic (mA-mm)
VDS (V) | VGS = -0.300 V | VGS = 0.100 V | VGS = 0.500 V | VGS = 0.900 V
0 | -4.3044e-05 | -0.5397 | -1.1053 | -5.281
0.01 | 0.0009284 | 7.884 | 16.023 | 13.161
0.02 | 0.0016269 | 15.71 | 32.53 | 30.977
0.03 | 0.002156 | 23.019 | 49.121 | 48.973
0.04 | 0.0025765 | 29.777 | 65.78 | 67.12
0.05 | 0.0028929 | 35.874 | 82.18 | 84.86
0.06 | 0.0031563 | 41.457 | 98.52 | 102.64
0.07 | 0.0033797 | 46.507 | 114.6 | 120.23
0.08 | 0.0035706 | 50.956 | 130.8 | 137.87
0.09 | 0.0037477 | 54.945 | 146.43 | 155.08
0.1 | 0.0039067 | 58.2 | 161.91 | 172.13
0.11 | 0.0040582 | 61.37 | 177.42 | 189.26
0.12 | 0.0042221 | 64.16 | 192.45 | 206.35
0.13 | 0.0043729 | 66.63 | 207.48 | 222.86
0.14 | 0.0045437 | 68.79 | 221.92 | 239.25
0.15 | 0.0046839 | 70.77 | 236.24 | 255.66
0.16 | 0.0048489 | 72.46 | 250.29 | 271.61
0.17 | 0.0050041 | 74.02 | 264.09 | 287.64
0.18 | 0.0051476 | 75.48 | 277.32 | 303
0.19 | 0.0053358 | 76.7 | 290.54 | 318.48
0.2 | 0.0054998 | 78.04 | 303.23 | 333.65
0.21 | 0.0056914 | 79.29 | 315.54 | 348.24
0.22 | 0.005735 | 80.35 | 327.61 | 363.12
0.23 | 0.005956 | 81.62 | 339.24 | 377.4
0.24 | 0.00616 | 82.75 | 350.42 | 391.4
0.25 | 0.006354 | 83.99 | 361.24 | 405.23
0.26 | 0.006551 | 85.3 | 371.62 | 418.8
0.27 | 0.006777 | 86.65 | 381.87 | 432.12
0.28 | 0.006978 | 87.94 | 391.39 | 445.03
0.29 | 0.007163 | 89.41 | 400.72 | 457.64
0.3 | 0.007428 | 90.7 | 409.67 | 470.03
0.31 | 0.00764 | 92.02 | 418.33 | 482.33
0.32 | 0.007892 | 93.27 | 426.46 | 493.95
0.33 | 0.008098 | 94.4 | 434.38 | 505.48
0.34 | 0.008347 | 95.69 | 441.92 | 516.62
0.35 | 0.008593 | 96.8 | 449.13 | 527.32
0.36 | 0.008818 | 98.02 | 456.05 | 538.08
0.37 | 0.009098 | 99.19 | 462.6 | 548.19
0.38 | 0.009348 | 100.22 | 468.87 | 558.05
0.39 | 0.009622 | 101.46 | 474.84 | 567.63
0.4 | 0.009899 | 102.6 | 480.56 | 576.6
0.41 | 0.010202 | 103.7 | 486.04 | 586
0.42 | 0.010475 | 104.76 | 491.28 | 594.3
0.43 | 0.010796 | 105.87 | 496.27 | 602.6
0.44 | 0.011093 | 107.02 | 501.14 | 610.6
0.45 | 0.011429 | 108.07 | 505.75 | 618.2
0.46 | 0.011804 | 109.29 | 510.17 | 625.5
0.47 | 0.012159 | 110.25 | 514.52 | 632.7
0.48 | 0.01258 | 111.56 | 518.73 | 639.3
0.49 | 0.01301 | 112.7 | 522.71 | 645.4
0.5 | 0.013432 | 113.86 | 526.61 | 651.8
0.51 | 0.013887 | 115.04 | 530.44 | 657.8
0.52 | 0.014399 | 116.11 | 534.16 | 663.1
0.53 | 0.014943 | 117.49 | 537.72 | 668.5
0.54 | 0.015507 | 118.67 | 541.23 | 673.4
0.55 | 0.016122 | 119.85 | 544.55 | 678.1
0.56 | 0.016741 | 121.06 | 547.89 | 683
0.57 | 0.01742 | 122.26 | 551.07 | 687
0.58 | 0.017921 | 123.59 | 554.15 | 690.9
0.59 | 0.018725 | 124.9 | 557.11 | 694.8
0.6 | 0.019366 | 126.17 | 560.01 | 698.6
0.61 | 0.020156 | 127.39 | 562.87 | 702.1
0.62 | 0.02087 | 128.73 | 565.56 | 705
0.63 | 0.021679 | 130.1 | 568.23 | 708
0.64 | 0.022464 | 131.42 | 570.7 | 710.8
0.65 | 0.023373 | 132.76 | 573.1 | 713.2
0.66 | 0.024126 | 133.94 | 575.4 | 715.7
0.67 | 0.025051 | 135.37 | 577.8 | 717.8
0.68 | 0.025942 | 136.78 | 579.8 | 719.7
0.69 | 0.026688 | 138.04 | 581.8 | 721.6
0.7 | 0.027773 | 139.44 | 584.2 | 723.4
0.71 | 0.028754 | 140.72 | 585.8 | 724.9
0.72 | 0.029741 | 142.14 | 587.8 | 726
0.73 | 0.030688 | 143.46 | 589.8 | 727.5
0.74 | 0.031658 | 144.9 | 591.4 | 728.7
0.75 | 0.032731 | 146.03 | 593 | 729.8
0.76 | 0.033744 | 147.53 | 594.6 | 730.9
0.77 | 0.034896 | 148.87 | 596.2 | 731.9
0.78 | 0.036103 | 150.22 | 597.8 | 732.9
0.79 | 0.037289 | 151.76 | 599.4 | 733.5
0.8 | 0.03821 | 152.92 | 600.8 | 734.5
0.81 | 0.039526 | 154.37 | 602.1 | 734.9
0.82 | 0.040797 | 155.88 | 603.5 | 735.5
0.83 | 0.042009 | 157.29 | 604.8 | 736.3
0.84 | 0.043113 | 158.77 | 606 | 736.7
0.85 | 0.04457 | 160.11 | 607.1 | 737.3
0.86 | 0.04571 | 161.56 | 608.5 | 737.9
0.87 | 0.04702 | 163.03 | 609.5 | 738.3
0.88 | 0.048544 | 164.53 | 610.6 | 738.6
0.89 | 0.049737 | 165.95 | 611.9 | 738.8
0.9 | 0.051256 | 167.47 | 613.1 | 739.5
0.91 | 0.052642 | 168.96 | 614 | 739.9
0.92 | 0.054105 | 170.43 | 615 | 740.3
0.93 | 0.05553 | 172 | 616.3 | 740.5
0.94 | 0.05717 | 173.32 | 617.3 | 740.7
0.95 | 0.05838 | 174.87 | 618.3 | 741.1
0.96 | 0.0602 | 176.45 | 619.5 | 741.5
0.97 | 0.06156 | 177.89 | 620.4 | 741.6
0.98 | 0.06312 | 179.46 | 621.4 | 741.9
0.99 | 0.06471 | 180.88 | 622.7 | 742.3
1 | 0.06655 | 182.51 | 623.5 | 742.7