## I-V Characteristic (mA-mm)
VDS (V) | VGS = -0.300 V | VGS = 0.100 V | VGS = 0.500 V | VGS = 0.900 V
0 | -3.5515e-05 | -0.5212 | -0.8366 | -5.019
0.01 | 0.0008624 | 7.86 | 15.744 | 12.874
0.02 | 0.0015151 | 15.616 | 32.425 | 30.996
0.03 | 0.0020138 | 22.79 | 49.076 | 48.979
0.04 | 0.0023945 | 29.465 | 65.66 | 67.04
0.05 | 0.0026892 | 35.534 | 82.2 | 85.01
0.06 | 0.0029405 | 41.016 | 98.48 | 102.42
0.07 | 0.0031579 | 45.961 | 114.72 | 120.35
0.08 | 0.0033288 | 50.347 | 130.54 | 137.75
0.09 | 0.0034886 | 54.257 | 146.41 | 155.05
0.1 | 0.0036358 | 57.55 | 161.89 | 172.1
0.11 | 0.0037733 | 60.61 | 177.48 | 189.42
0.12 | 0.0039282 | 63.35 | 192.53 | 206.34
0.13 | 0.0040564 | 65.7 | 207.41 | 222.92
0.14 | 0.0041956 | 67.86 | 221.8 | 239.21
0.15 | 0.0043348 | 69.71 | 236.16 | 255.65
0.16 | 0.0044826 | 71.41 | 250.53 | 271.9
0.17 | 0.0046351 | 72.9 | 263.88 | 287.37
0.18 | 0.0047662 | 74.39 | 277.16 | 302.94
0.19 | 0.0049272 | 75.64 | 290.49 | 318.6
0.2 | 0.0050799 | 76.83 | 303.09 | 333.39
0.21 | 0.0052314 | 78.04 | 315.43 | 348.39
0.22 | 0.0054097 | 79.04 | 327.31 | 363.01
0.23 | 0.0055742 | 80.25 | 339.05 | 377.36
0.24 | 0.005692 | 81.45 | 350.14 | 391.28
0.25 | 0.005891 | 82.61 | 361.04 | 405.19
0.26 | 0.006072 | 83.94 | 371.51 | 418.82
0.27 | 0.006263 | 85.17 | 381.5 | 431.96
0.28 | 0.006449 | 86.57 | 391.1 | 444.82
0.29 | 0.00664 | 87.89 | 400.45 | 457.59
0.3 | 0.006869 | 89.17 | 409.38 | 470.06
0.31 | 0.007061 | 90.4 | 417.89 | 481.97
0.32 | 0.007283 | 91.66 | 426.03 | 493.72
0.33 | 0.007448 | 92.86 | 434.03 | 505.38
0.34 | 0.007694 | 94.12 | 441.45 | 516.35
0.35 | 0.007915 | 95.26 | 448.59 | 527.26
0.36 | 0.008136 | 96.25 | 455.43 | 537.75
0.37 | 0.008348 | 97.48 | 462 | 548.02
0.38 | 0.008605 | 98.66 | 468.26 | 557.88
0.39 | 0.008852 | 99.71 | 474.13 | 567.31
0.4 | 0.009083 | 100.9 | 479.85 | 576.6
0.41 | 0.00935 | 101.9 | 485.35 | 585.4
0.42 | 0.009663 | 103.06 | 490.6 | 594
0.43 | 0.009942 | 104.18 | 495.49 | 602.2
0.44 | 0.0102 | 105.29 | 500.34 | 610.2
0.45 | 0.010527 | 106.35 | 504.94 | 618
0.46 | 0.010852 | 107.47 | 509.41 | 625.2
0.47 | 0.011194 | 108.61 | 513.63 | 632.3
0.48 | 0.011566 | 109.77 | 517.85 | 638.9
0.49 | 0.011933 | 110.8 | 521.8 | 645.3
0.5 | 0.012334 | 111.91 | 525.78 | 651.7
0.51 | 0.012701 | 113.12 | 529.53 | 657.4
0.52 | 0.013188 | 114.35 | 533.22 | 662.9
0.53 | 0.013695 | 115.45 | 536.78 | 668.3
0.54 | 0.01422 | 116.75 | 540.22 | 673.1
0.55 | 0.014714 | 117.83 | 543.63 | 677.8
0.56 | 0.015245 | 119.09 | 546.87 | 682.4
0.57 | 0.015837 | 120.32 | 550.07 | 687
0.58 | 0.016407 | 121.61 | 553.11 | 690.8
0.59 | 0.017063 | 122.82 | 556.08 | 694.8
0.6 | 0.017722 | 124.03 | 558.94 | 698.4
0.61 | 0.018377 | 125.36 | 561.78 | 701.6
0.62 | 0.018977 | 126.69 | 564.52 | 704.8
0.63 | 0.019726 | 127.97 | 567.06 | 707.7
0.64 | 0.020472 | 129.17 | 569.64 | 710.5
0.65 | 0.021252 | 130.57 | 571.9 | 713
0.66 | 0.021975 | 131.88 | 574.3 | 715.2
0.67 | 0.022734 | 133.21 | 576.6 | 717.6
0.68 | 0.023533 | 134.56 | 578.6 | 719.4
0.69 | 0.024273 | 135.73 | 580.8 | 721.4
0.7 | 0.025232 | 137.12 | 583 | 723
0.71 | 0.026125 | 138.52 | 584.8 | 724.7
0.72 | 0.026907 | 139.8 | 586.6 | 725.9
0.73 | 0.027818 | 141.2 | 588.4 | 727.1
0.74 | 0.028729 | 142.46 | 590.2 | 728.3
0.75 | 0.029739 | 143.88 | 591.8 | 729.8
0.76 | 0.030638 | 145.27 | 593.4 | 730.7
0.77 | 0.03166 | 146.61 | 595 | 731.7
0.78 | 0.032741 | 147.93 | 596.8 | 732.5
0.79 | 0.03366 | 149.37 | 598.1 | 733.3
0.8 | 0.034615 | 150.73 | 599.4 | 733.9
0.81 | 0.035839 | 152.06 | 600.8 | 734.9
0.82 | 0.03689 | 153.52 | 602.2 | 735.5
0.83 | 0.038053 | 154.76 | 603.4 | 735.9
0.84 | 0.039068 | 156.27 | 604.6 | 736.7
0.85 | 0.040239 | 157.73 | 606 | 737.1
0.86 | 0.041389 | 159.12 | 607.1 | 737.5
0.87 | 0.042586 | 160.75 | 608.2 | 738.1
0.88 | 0.043846 | 161.94 | 609.4 | 738.5
0.89 | 0.045152 | 163.55 | 610.6 | 738.8
0.9 | 0.046377 | 164.95 | 611.7 | 739.1
0.91 | 0.047374 | 166.42 | 612.9 | 739.7
0.92 | 0.048871 | 167.97 | 613.9 | 739.8
0.93 | 0.050284 | 169.32 | 615 | 740.5
0.94 | 0.051636 | 170.89 | 616.3 | 740.7
0.95 | 0.052812 | 172.38 | 617 | 741
0.96 | 0.054258 | 173.85 | 618.3 | 741.5
0.97 | 0.055751 | 175.33 | 619.5 | 741.5
0.98 | 0.05701 | 176.87 | 620.2 | 741.9
0.99 | 0.05848 | 178.36 | 621.2 | 742
1 | 0.06004 | 179.86 | 622.6 | 742.3