## I-V Characteristic (mA-mm)
VDS (V) | VGS = -0.300 V | VGS = 0.100 V | VGS = 0.500 V | VGS = 0.900 V
0 | -3.3098e-05 | -0.573 | -1.0209 | -5.185
0.01 | 0.000891 | 8.021 | 15.805 | 12.929
0.02 | 0.0015774 | 15.701 | 32.518 | 31.072
0.03 | 0.0020944 | 22.936 | 48.911 | 48.916
0.04 | 0.0024908 | 29.729 | 65.88 | 67.12
0.05 | 0.0028059 | 35.765 | 82.12 | 84.54
0.06 | 0.0030604 | 41.335 | 98.55 | 102.62
0.07 | 0.0032683 | 46.34 | 114.72 | 120.25
0.08 | 0.00346 | 50.794 | 130.55 | 137.56
0.09 | 0.0036201 | 54.735 | 146.27 | 154.84
0.1 | 0.0037781 | 58 | 161.71 | 172.17
0.11 | 0.0039354 | 61.09 | 177.55 | 189.34
0.12 | 0.0040852 | 63.89 | 192.32 | 205.95
0.13 | 0.0042369 | 66.32 | 207.11 | 222.67
0.14 | 0.0043679 | 68.47 | 221.83 | 239.15
0.15 | 0.004514 | 70.37 | 236.23 | 255.68
0.16 | 0.0046693 | 72.06 | 250.11 | 271.44
0.17 | 0.0048101 | 73.58 | 263.89 | 287.36
0.18 | 0.0049825 | 75 | 277.15 | 302.83
0.19 | 0.0051341 | 76.38 | 290.24 | 317.99
0.2 | 0.0052898 | 77.55 | 303.06 | 333.57
0.21 | 0.005446 | 78.72 | 315.4 | 348.26
0.22 | 0.0056245 | 79.79 | 327.27 | 362.6
0.23 | 0.005689 | 80.96 | 338.88 | 377.15
0.24 | 0.005887 | 82.2 | 350.05 | 391.22
0.25 | 0.006082 | 83.42 | 361.13 | 405.02
0.26 | 0.006282 | 84.74 | 371.37 | 418.38
0.27 | 0.006488 | 85.98 | 381.41 | 431.77
0.28 | 0.006665 | 87.37 | 391.2 | 444.67
0.29 | 0.006887 | 88.69 | 400.42 | 457.4
0.3 | 0.007103 | 90.07 | 409.3 | 469.68
0.31 | 0.007326 | 91.3 | 417.98 | 481.93
0.32 | 0.007526 | 92.57 | 426.18 | 493.55
0.33 | 0.007755 | 93.74 | 434.03 | 504.93
0.34 | 0.007979 | 94.97 | 441.56 | 516.37
0.35 | 0.008196 | 96.17 | 448.74 | 527.1
0.36 | 0.008436 | 97.25 | 455.73 | 537.62
0.37 | 0.008688 | 98.37 | 462.18 | 547.75
0.38 | 0.008959 | 99.55 | 468.4 | 557.55
0.39 | 0.009179 | 100.6 | 474.34 | 567.31
0.4 | 0.009477 | 101.84 | 480.21 | 576.4
0.41 | 0.009726 | 102.78 | 485.63 | 585.1
0.42 | 0.010024 | 104 | 490.8 | 594
0.43 | 0.010315 | 105.14 | 495.77 | 601.8
0.44 | 0.010611 | 106.21 | 500.74 | 610.2
0.45 | 0.010919 | 107.35 | 505.29 | 617.5
0.46 | 0.011232 | 108.39 | 509.7 | 625.2
0.47 | 0.011672 | 109.46 | 514.05 | 632.1
0.48 | 0.012048 | 110.65 | 518.32 | 638.7
0.49 | 0.012428 | 111.87 | 522.24 | 645.3
0.5 | 0.012823 | 112.84 | 526.12 | 651.4
0.51 | 0.013254 | 114.12 | 529.93 | 656.9
0.52 | 0.013738 | 115.3 | 533.66 | 662.5
0.53 | 0.014246 | 116.61 | 537.15 | 667.8
0.54 | 0.014755 | 117.79 | 540.65 | 672.9
0.55 | 0.015312 | 118.8 | 543.99 | 677.6
0.56 | 0.015935 | 120.16 | 547.32 | 682.2
0.57 | 0.016493 | 121.48 | 550.53 | 686.6
0.58 | 0.017131 | 122.64 | 553.46 | 690.7
0.59 | 0.017847 | 123.98 | 556.51 | 694.6
0.6 | 0.018526 | 125.1 | 559.44 | 698
0.61 | 0.019157 | 126.5 | 562.29 | 701.4
0.62 | 0.019864 | 127.81 | 564.97 | 704.4
0.63 | 0.020592 | 129.13 | 567.52 | 707.6
0.64 | 0.021367 | 130.37 | 570.2 | 710.1
0.65 | 0.022169 | 131.7 | 572.3 | 712.6
0.66 | 0.022946 | 133.08 | 574.8 | 714.9
0.67 | 0.023838 | 134.37 | 577 | 717.2
0.68 | 0.02458 | 135.75 | 579.2 | 719.2
0.69 | 0.025421 | 136.91 | 581.6 | 720.8
0.7 | 0.026354 | 138.32 | 583.2 | 722.8
0.71 | 0.027308 | 139.77 | 585.1 | 724.2
0.72 | 0.028159 | 141.1 | 587.2 | 725.5
0.73 | 0.029163 | 142.54 | 589 | 727.1
0.74 | 0.030084 | 143.71 | 590.6 | 728.3
0.75 | 0.031011 | 145.11 | 592.6 | 729.1
0.76 | 0.032093 | 146.53 | 594.2 | 730.3
0.77 | 0.033136 | 147.85 | 595.8 | 731.1
0.78 | 0.034345 | 149.3 | 597 | 731.9
0.79 | 0.035207 | 150.61 | 598.2 | 732.9
0.8 | 0.03643 | 152.02 | 600 | 733.5
0.81 | 0.037591 | 153.38 | 601.2 | 734.5
0.82 | 0.038561 | 154.8 | 602.6 | 734.9
0.83 | 0.039716 | 156.07 | 603.8 | 735.4
0.84 | 0.040945 | 157.55 | 605 | 735.6
0.85 | 0.042167 | 159.02 | 606.3 | 736.3
0.86 | 0.043257 | 160.41 | 607.5 | 737
0.87 | 0.044733 | 162.04 | 608.6 | 737.7
0.88 | 0.045917 | 163.25 | 609.8 | 738.1
0.89 | 0.047449 | 164.77 | 610.8 | 738.3
0.9 | 0.048441 | 166.36 | 612.2 | 738.6
0.91 | 0.049897 | 167.74 | 613.5 | 738.8
0.92 | 0.051304 | 169.32 | 614.3 | 739.3
0.93 | 0.052759 | 170.7 | 615.4 | 739.8
0.94 | 0.054031 | 172.27 | 616.5 | 740.2
0.95 | 0.05576 | 173.79 | 617.5 | 740.3
0.96 | 0.05685 | 175.33 | 618.6 | 740.9
0.97 | 0.05833 | 176.73 | 619.7 | 741.1
0.98 | 0.06011 | 178.26 | 620.6 | 741.3
0.99 | 0.06173 | 179.8 | 621.8 | 741.5
1 | 0.06295 | 181.32 | 622.9 | 741.8