## I-V Characteristic (mA-mm)
VDS (V) | VGS = -0.300 V | VGS = 0.100 V | VGS = 0.500 V | VGS = 0.900 V
0 | -4.3496e-05 | -0.535 | -1.1059 | -5.168
0.01 | 0.0009792 | 7.952 | 15.817 | 13.151
0.02 | 0.0017207 | 15.899 | 32.867 | 31.124
0.03 | 0.0022823 | 23.193 | 49.396 | 49.431
0.04 | 0.0027189 | 30.108 | 66.2 | 67.27
0.05 | 0.0030605 | 36.264 | 82.64 | 85.55
0.06 | 0.0033452 | 41.867 | 99 | 103.18
0.07 | 0.003587 | 46.963 | 115.34 | 120.9
0.08 | 0.0037881 | 51.488 | 131.26 | 138.46
0.09 | 0.0039775 | 55.509 | 147.33 | 155.7
0.1 | 0.0041537 | 58.84 | 162.79 | 173.13
0.11 | 0.0043047 | 62.09 | 178.36 | 190.32
0.12 | 0.0045046 | 64.9 | 193.5 | 207.13
0.13 | 0.00465 | 67.36 | 208.27 | 223.86
0.14 | 0.0048082 | 69.58 | 223.18 | 240.55
0.15 | 0.0049755 | 71.49 | 237.49 | 256.81
0.16 | 0.0051541 | 73.33 | 251.47 | 272.89
0.17 | 0.0053301 | 74.88 | 265.31 | 288.69
0.18 | 0.0054771 | 76.35 | 278.6 | 304.19
0.19 | 0.0056663 | 77.71 | 291.9 | 320.02
0.2 | 0.00574 | 78.88 | 304.58 | 334.99
0.21 | 0.005953 | 80.19 | 316.91 | 349.82
0.22 | 0.006146 | 81.39 | 328.89 | 364.47
0.23 | 0.006359 | 82.58 | 340.78 | 378.81
0.24 | 0.006568 | 83.86 | 351.91 | 393.09
0.25 | 0.006766 | 85.07 | 362.76 | 406.74
0.26 | 0.006998 | 86.43 | 373.17 | 420.24
0.27 | 0.007213 | 87.85 | 383.26 | 433.59
0.28 | 0.007436 | 89.25 | 393.11 | 446.67
0.29 | 0.00764 | 90.47 | 402.34 | 459.24
0.3 | 0.007899 | 91.94 | 411.21 | 471.66
0.31 | 0.008122 | 93.27 | 419.91 | 483.78
0.32 | 0.008375 | 94.57 | 428.05 | 495.48
0.33 | 0.008625 | 95.77 | 436.08 | 507.18
0.34 | 0.008867 | 96.81 | 443.56 | 518.2
0.35 | 0.009119 | 98.15 | 450.74 | 529
0.36 | 0.009353 | 99.32 | 457.68 | 539.6
0.37 | 0.009668 | 100.46 | 464.24 | 549.66
0.38 | 0.009948 | 101.78 | 470.5 | 559.68
0.39 | 0.010268 | 102.76 | 476.48 | 569.17
0.4 | 0.010546 | 103.99 | 482.27 | 578.2
0.41 | 0.010881 | 105.14 | 487.68 | 587.4
0.42 | 0.011166 | 106.31 | 492.89 | 595.8
0.43 | 0.011488 | 107.37 | 497.96 | 604.2
0.44 | 0.011839 | 108.49 | 502.81 | 612
0.45 | 0.012238 | 109.64 | 507.42 | 619.6
0.46 | 0.012603 | 110.78 | 511.87 | 626.9
0.47 | 0.012933 | 112 | 516.2 | 633.4
0.48 | 0.013458 | 113.04 | 520.47 | 640.5
0.49 | 0.013908 | 114.24 | 524.51 | 646.7
0.5 | 0.014422 | 115.43 | 528.42 | 653.2
0.51 | 0.014902 | 116.66 | 532.23 | 658.7
0.52 | 0.015435 | 117.95 | 535.92 | 664.4
0.53 | 0.016074 | 118.99 | 539.54 | 669.7
0.54 | 0.016624 | 120.31 | 543.04 | 674.7
0.55 | 0.017224 | 121.59 | 546.42 | 679.8
0.56 | 0.017901 | 122.84 | 549.71 | 684
0.57 | 0.01855 | 124.2 | 552.89 | 688.4
0.58 | 0.019233 | 125.39 | 556 | 692.3
0.59 | 0.020075 | 126.72 | 558.97 | 696.4
0.6 | 0.020854 | 128.06 | 561.98 | 699.7
0.61 | 0.021713 | 129.41 | 564.68 | 703
0.62 | 0.02243 | 130.62 | 567.43 | 706.4
0.63 | 0.023382 | 132 | 569.6 | 709.3
0.64 | 0.024166 | 133.34 | 572.4 | 711.7
0.65 | 0.025018 | 134.72 | 574.9 | 714.4
0.66 | 0.025978 | 136.11 | 577.3 | 716.5
0.67 | 0.026994 | 137.29 | 579.4 | 718.8
0.68 | 0.028 | 138.75 | 581.8 | 720.8
0.69 | 0.028831 | 140.17 | 583.8 | 722.6
0.7 | 0.029896 | 141.5 | 586 | 724.3
0.71 | 0.03094 | 142.92 | 588 | 725.8
0.72 | 0.032078 | 144.19 | 589.6 | 727.4
0.73 | 0.03315 | 145.66 | 591.6 | 728.7
0.74 | 0.034257 | 147.07 | 593.4 | 729.9
0.75 | 0.035491 | 148.46 | 595 | 730.9
0.76 | 0.036385 | 149.77 | 596.6 | 731.9
0.77 | 0.037733 | 151.22 | 598.2 | 732.9
0.78 | 0.038935 | 152.55 | 599.8 | 733.8
0.79 | 0.040295 | 153.95 | 601.3 | 734.5
0.8 | 0.041371 | 155.48 | 602.6 | 735.2
0.81 | 0.042781 | 156.67 | 604.2 | 735.9
0.82 | 0.044132 | 158.19 | 605.4 | 736.7
0.83 | 0.045287 | 159.6 | 606.7 | 737.1
0.84 | 0.046713 | 161.08 | 607.9 | 737.7
0.85 | 0.048195 | 162.69 | 609.1 | 738.3
0.86 | 0.049702 | 163.87 | 610.3 | 738.7
0.87 | 0.050949 | 165.46 | 611.7 | 739.3
0.88 | 0.052397 | 166.87 | 612.8 | 739.7
0.89 | 0.053868 | 168.36 | 613.9 | 740.2
0.9 | 0.055716 | 169.92 | 615 | 740.7
0.91 | 0.05701 | 171.36 | 616 | 740.9
0.92 | 0.05858 | 172.88 | 617.3 | 741.3
0.93 | 0.0602 | 174.43 | 618.3 | 741.6
0.94 | 0.0618 | 175.95 | 619.5 | 741.9
0.95 | 0.06335 | 177.31 | 620.4 | 742
0.96 | 0.065 | 178.96 | 621.4 | 742.7
0.97 | 0.06715 | 180.48 | 622.6 | 743
0.98 | 0.06842 | 181.99 | 623.4 | 743.1
0.99 | 0.07036 | 183.62 | 624.7 | 743.7
1 | 0.07211 | 184.93 | 625.9 | 743.9