## I-V Characteristic (mA-mm)
VDS (V) | VGS = -0.300 V | VGS = 0.100 V | VGS = 0.500 V | VGS = 0.900 V
0 | -2.1957e-05 | -0.5265 | -0.8583 | -5.311
0.01 | 0.0008758 | 7.9 | 15.847 | 12.899
0.02 | 0.0015391 | 15.729 | 32.504 | 30.926
0.03 | 0.0020386 | 23.003 | 49.217 | 48.954
0.04 | 0.0024202 | 29.746 | 65.92 | 67.02
0.05 | 0.0027211 | 35.852 | 82.4 | 84.84
0.06 | 0.0029634 | 41.459 | 98.47 | 102.82
0.07 | 0.0031765 | 46.451 | 115.06 | 120.44
0.08 | 0.003351 | 50.906 | 130.8 | 137.91
0.09 | 0.0035086 | 54.862 | 146.57 | 155.28
0.1 | 0.0036644 | 58.08 | 162.23 | 172.4
0.11 | 0.0038024 | 61.23 | 177.71 | 189.96
0.12 | 0.003942 | 64.04 | 192.89 | 206.59
0.13 | 0.0040721 | 66.38 | 207.65 | 223.24
0.14 | 0.0042019 | 68.62 | 222.18 | 239.71
0.15 | 0.0043595 | 70.55 | 236.66 | 255.94
0.16 | 0.0045046 | 72.21 | 250.83 | 272.31
0.17 | 0.0046522 | 73.77 | 264.35 | 287.9
0.18 | 0.0047794 | 75.08 | 277.72 | 303.48
0.19 | 0.0049413 | 76.46 | 290.91 | 319.05
0.2 | 0.005109 | 77.65 | 303.5 | 334.29
0.21 | 0.0052327 | 78.84 | 316.09 | 349.14
0.22 | 0.0054193 | 79.97 | 327.94 | 363.75
0.23 | 0.0055857 | 81.11 | 339.57 | 378.25
0.24 | 0.005658 | 82.29 | 350.8 | 392.3
0.25 | 0.005818 | 83.54 | 361.61 | 406.36
0.26 | 0.006036 | 84.86 | 372.14 | 419.8
0.27 | 0.006214 | 86.07 | 382.2 | 433.14
0.28 | 0.006432 | 87.52 | 391.87 | 446.1
0.29 | 0.006603 | 88.79 | 401.18 | 458.7
0.3 | 0.006808 | 90.08 | 410.14 | 471.38
0.31 | 0.007027 | 91.4 | 418.75 | 483.44
0.32 | 0.007215 | 92.5 | 426.94 | 495.09
0.33 | 0.007445 | 93.85 | 434.88 | 506.78
0.34 | 0.007664 | 95.01 | 442.44 | 517.9
0.35 | 0.007893 | 96.13 | 449.63 | 528.83
0.36 | 0.008085 | 97.34 | 456.53 | 539.39
0.37 | 0.008336 | 98.43 | 463.06 | 549.58
0.38 | 0.008579 | 99.55 | 469.3 | 559.52
0.39 | 0.008839 | 100.7 | 475.27 | 569.21
0.4 | 0.009068 | 101.82 | 481.1 | 578.2
0.41 | 0.009339 | 102.81 | 486.51 | 587.3
0.42 | 0.009595 | 103.94 | 491.71 | 595.8
0.43 | 0.009868 | 105.15 | 496.76 | 604.2
0.44 | 0.010199 | 106.26 | 501.67 | 612.2
0.45 | 0.010538 | 107.37 | 506.23 | 619.8
0.46 | 0.010852 | 108.33 | 510.75 | 626.9
0.47 | 0.011152 | 109.49 | 515.06 | 634
0.48 | 0.011545 | 110.68 | 519.27 | 640.7
0.49 | 0.011898 | 111.8 | 523.25 | 647.3
0.5 | 0.012352 | 113.14 | 527.18 | 653.3
0.51 | 0.01276 | 114.05 | 530.95 | 659.4
0.52 | 0.013202 | 115.39 | 534.69 | 664.9
0.53 | 0.013714 | 116.53 | 538.29 | 670.2
0.54 | 0.014164 | 117.79 | 541.63 | 674.9
0.55 | 0.01474 | 118.91 | 545.07 | 680.2
0.56 | 0.015289 | 120.19 | 548.36 | 684.6
0.57 | 0.015879 | 121.46 | 551.55 | 688.8
0.58 | 0.016446 | 122.7 | 554.63 | 693
0.59 | 0.017043 | 123.96 | 557.56 | 696.5
0.6 | 0.017755 | 125.12 | 560.49 | 700.1
0.61 | 0.018444 | 126.49 | 563.34 | 703.6
0.62 | 0.019131 | 127.79 | 566 | 706.6
0.63 | 0.019907 | 129.1 | 568.62 | 709.6
0.64 | 0.020576 | 130.54 | 571.2 | 712.4
0.65 | 0.021211 | 131.74 | 573.5 | 714.9
0.66 | 0.0222 | 133.11 | 575.8 | 717.2
0.67 | 0.022959 | 134.45 | 578.2 | 719.2
0.68 | 0.023774 | 135.8 | 580.2 | 721.2
0.69 | 0.024534 | 137.09 | 582.2 | 722.9
0.7 | 0.025423 | 138.35 | 584.2 | 724.7
0.71 | 0.026274 | 139.72 | 586.4 | 726.3
0.72 | 0.027118 | 141.06 | 588.2 | 727.7
0.73 | 0.028074 | 142.44 | 589.8 | 728.7
0.74 | 0.029071 | 143.7 | 591.8 | 729.9
0.75 | 0.029932 | 145.08 | 593.3 | 731.3
0.76 | 0.03087 | 146.45 | 595 | 731.9
0.77 | 0.032085 | 147.74 | 596.6 | 732.9
0.78 | 0.033058 | 149.25 | 598 | 733.8
0.79 | 0.03411 | 150.42 | 599.4 | 734.3
0.8 | 0.035167 | 151.88 | 601 | 735.1
0.81 | 0.036245 | 153.34 | 602.2 | 735.6
0.82 | 0.037339 | 154.65 | 603.5 | 736.7
0.83 | 0.038238 | 156.13 | 604.7 | 737.3
0.84 | 0.039552 | 157.45 | 605.8 | 737.5
0.85 | 0.040705 | 158.88 | 607.4 | 738.1
0.86 | 0.042064 | 160.33 | 608.4 | 738.3
0.87 | 0.043023 | 161.72 | 609.6 | 738.8
0.88 | 0.044443 | 163.09 | 610.8 | 739.3
0.89 | 0.045774 | 164.61 | 611.8 | 739.7
0.9 | 0.047078 | 166.02 | 612.8 | 740.2
0.91 | 0.048311 | 167.53 | 614 | 740.3
0.92 | 0.049767 | 169.02 | 615 | 740.9
0.93 | 0.051082 | 170.35 | 616.3 | 741.1
0.94 | 0.051958 | 171.88 | 617.1 | 741.2
0.95 | 0.053933 | 173.41 | 618.3 | 741.8
0.96 | 0.055271 | 174.91 | 619.5 | 741.9
0.97 | 0.056756 | 176.47 | 620.2 | 742
0.98 | 0.05796 | 177.75 | 621.4 | 742.5
0.99 | 0.0595 | 179.3 | 622.6 | 742.7
1 | 0.06128 | 180.8 | 623.4 | 742.7