## I-V Characteristic (mA-mm)
VDS (V) | VGS = -0.300 V | VGS = 0.100 V | VGS = 0.500 V | VGS = 0.900 V
0 | -2.8509e-05 | -0.5333 | -1.045 | -5.297
0.01 | 0.0008581 | 7.834 | 15.863 | 12.978
0.02 | 0.0015115 | 15.628 | 32.492 | 30.946
0.03 | 0.0020034 | 22.832 | 49.303 | 49.17
0.04 | 0.0023829 | 29.645 | 65.78 | 67.07
0.05 | 0.0026823 | 35.618 | 82.62 | 85.17
0.06 | 0.002934 | 41.125 | 98.63 | 102.7
0.07 | 0.0031316 | 46.14 | 114.82 | 120.62
0.08 | 0.0033061 | 50.522 | 130.92 | 138.01
0.09 | 0.003465 | 54.423 | 146.61 | 155.22
0.1 | 0.0036016 | 57.68 | 162.16 | 172.7
0.11 | 0.0037675 | 60.81 | 177.75 | 189.9
0.12 | 0.0039005 | 63.56 | 192.89 | 206.49
0.13 | 0.0040348 | 65.98 | 207.57 | 223.24
0.14 | 0.0041619 | 68.07 | 222.38 | 240.09
0.15 | 0.00431 | 69.99 | 236.8 | 256.22
0.16 | 0.0044546 | 71.71 | 250.71 | 272.19
0.17 | 0.0045843 | 73.26 | 264.27 | 288.22
0.18 | 0.0047379 | 74.63 | 277.58 | 303.63
0.19 | 0.0048911 | 75.96 | 291.08 | 319.34
0.2 | 0.0050293 | 77.08 | 303.53 | 334.32
0.21 | 0.0051925 | 78.24 | 315.79 | 349.29
0.22 | 0.0053518 | 79.41 | 327.93 | 363.87
0.23 | 0.0055329 | 80.57 | 339.48 | 378.17
0.24 | 0.0056874 | 81.8 | 350.66 | 392.59
0.25 | 0.005773 | 82.91 | 361.57 | 406.26
0.26 | 0.005959 | 84.26 | 371.98 | 419.68
0.27 | 0.006171 | 85.59 | 381.94 | 433.13
0.28 | 0.006351 | 86.95 | 391.7 | 446.26
0.29 | 0.006548 | 88.29 | 401.05 | 458.8
0.3 | 0.006736 | 89.6 | 409.92 | 471.18
0.31 | 0.006954 | 90.78 | 418.46 | 483.49
0.32 | 0.007159 | 92.08 | 426.66 | 495.17
0.33 | 0.007379 | 93.32 | 434.69 | 506.83
0.34 | 0.007616 | 94.39 | 442.08 | 517.87
0.35 | 0.007767 | 95.6 | 449.22 | 528.78
0.36 | 0.008033 | 96.77 | 456.21 | 539.38
0.37 | 0.008263 | 97.83 | 462.76 | 549.41
0.38 | 0.008521 | 99.11 | 468.97 | 559.52
0.39 | 0.008742 | 100.03 | 474.84 | 569.05
0.4 | 0.00899 | 101.32 | 480.65 | 578.1
0.41 | 0.009242 | 102.38 | 486.16 | 587.2
0.42 | 0.009494 | 103.5 | 491.32 | 595.8
0.43 | 0.009803 | 104.66 | 496.26 | 604.1
0.44 | 0.0101 | 105.81 | 501.15 | 611.9
0.45 | 0.010417 | 106.89 | 505.79 | 619.5
0.46 | 0.010665 | 107.98 | 510.28 | 626.9
0.47 | 0.011049 | 109.18 | 514.49 | 634.1
0.48 | 0.011421 | 110.21 | 518.72 | 640.5
0.49 | 0.011811 | 111.39 | 522.78 | 646.9
0.5 | 0.012227 | 112.52 | 526.68 | 653.1
0.51 | 0.012638 | 113.72 | 530.47 | 658.9
0.52 | 0.013103 | 114.93 | 534.09 | 664.7
0.53 | 0.013509 | 115.99 | 537.77 | 669.9
0.54 | 0.014058 | 117.31 | 541.19 | 675.2
0.55 | 0.014589 | 118.58 | 544.55 | 679.8
0.56 | 0.015168 | 119.73 | 547.86 | 684.3
0.57 | 0.015696 | 121.06 | 551.01 | 688.8
0.58 | 0.016327 | 122.16 | 554.09 | 693
0.59 | 0.016895 | 123.52 | 557.09 | 696.4
0.6 | 0.017543 | 124.82 | 559.95 | 700.2
0.61 | 0.018274 | 126.13 | 562.77 | 703.4
0.62 | 0.018927 | 127.36 | 565.48 | 706.6
0.63 | 0.019669 | 128.7 | 568.09 | 709.4
0.64 | 0.020301 | 130.01 | 570.4 | 712.2
0.65 | 0.021071 | 131.28 | 572.8 | 714.6
0.66 | 0.021864 | 132.64 | 575.1 | 717.2
0.67 | 0.022736 | 133.88 | 577.6 | 719.2
0.68 | 0.023454 | 135.26 | 579.4 | 721.2
0.69 | 0.02433 | 136.6 | 581.8 | 723
0.7 | 0.025115 | 137.91 | 584 | 724.7
0.71 | 0.025987 | 139.32 | 585.6 | 725.9
0.72 | 0.026817 | 140.5 | 587.8 | 727.7
0.73 | 0.027833 | 141.92 | 589.4 | 728.7
0.74 | 0.028741 | 143.26 | 591 | 730.1
0.75 | 0.029628 | 144.67 | 592.8 | 731.3
0.76 | 0.03053 | 146.01 | 594.2 | 731.9
0.77 | 0.031586 | 147.33 | 596 | 733.1
0.78 | 0.032717 | 148.73 | 597.6 | 733.6
0.79 | 0.033644 | 150.09 | 599 | 734.5
0.8 | 0.034703 | 151.45 | 600.2 | 735.3
0.81 | 0.035774 | 152.72 | 601.8 | 736.1
0.82 | 0.036789 | 154.17 | 602.8 | 736.3
0.83 | 0.038076 | 155.6 | 604.2 | 737
0.84 | 0.039069 | 156.99 | 605.5 | 737.5
0.85 | 0.040194 | 158.51 | 606.7 | 738.3
0.86 | 0.041345 | 159.77 | 608.2 | 738.6
0.87 | 0.042544 | 161.24 | 609 | 739.3
0.88 | 0.043913 | 162.7 | 610.3 | 739.5
0.89 | 0.045118 | 164.17 | 611.1 | 739.9
0.9 | 0.046379 | 165.65 | 612.3 | 740.3
0.91 | 0.047671 | 167.05 | 613.6 | 740.5
0.92 | 0.049111 | 168.54 | 614.3 | 741.1
0.93 | 0.050155 | 170.06 | 615.6 | 741.1
0.94 | 0.051587 | 171.56 | 616.6 | 741.5
0.95 | 0.053177 | 172.92 | 617.9 | 741.7
0.96 | 0.054452 | 174.49 | 618.8 | 742
0.97 | 0.055698 | 175.99 | 619.8 | 742
0.98 | 0.05748 | 177.47 | 620.8 | 742.7
0.99 | 0.0586 | 178.94 | 621.8 | 742.7
1 | 0.0602 | 180.36 | 622.8 | 743.1