## I-V Characteristic (mA-mm)
VDS (V) | VGS = -0.300 V | VGS = 0.100 V | VGS = 0.500 V | VGS = 0.900 V
0 | -1.6521e-05 | -0.5573 | -1.0759 | -5.379
0.01 | 0.0007648 | 7.744 | 16.044 | 13.153
0.02 | 0.0013431 | 15.54 | 32.674 | 31.127
0.03 | 0.0017776 | 22.608 | 49.386 | 49.198
0.04 | 0.0021101 | 29.192 | 66.2 | 67.38
0.05 | 0.0023761 | 35.155 | 82.63 | 85.37
0.06 | 0.0025837 | 40.523 | 99.04 | 103.18
0.07 | 0.0027645 | 45.446 | 115.25 | 120.94
0.08 | 0.0029163 | 49.738 | 131.44 | 138.8
0.09 | 0.0030528 | 53.523 | 147.13 | 156.03
0.1 | 0.00318 | 56.909 | 162.79 | 173.25
0.11 | 0.0032929 | 59.61 | 178.27 | 190.62
0.12 | 0.0034078 | 62.27 | 193.59 | 207.45
0.13 | 0.0035314 | 64.67 | 208.41 | 224.4
0.14 | 0.0036386 | 66.63 | 223.02 | 240.8
0.15 | 0.0037644 | 68.54 | 237.43 | 257.32
0.16 | 0.0038844 | 70.21 | 251.47 | 273.41
0.17 | 0.0040115 | 71.61 | 265.34 | 289.41
0.18 | 0.0041272 | 72.93 | 278.61 | 305.05
0.19 | 0.00425 | 74.21 | 291.73 | 320.68
0.2 | 0.0043846 | 75.36 | 304.43 | 335.83
0.21 | 0.0045056 | 76.44 | 316.7 | 350.83
0.22 | 0.0046481 | 77.49 | 328.86 | 365.72
0.23 | 0.0047891 | 78.52 | 340.4 | 380.1
0.24 | 0.0049305 | 79.69 | 351.56 | 394.2
0.25 | 0.0050802 | 80.93 | 362.4 | 408.15
0.26 | 0.0052356 | 82.1 | 372.8 | 421.66
0.27 | 0.00539 | 83.46 | 382.91 | 435.24
0.28 | 0.0055251 | 84.67 | 392.58 | 448.12
0.29 | 0.005638 | 85.97 | 401.8 | 460.92
0.3 | 0.005818 | 87.24 | 410.61 | 473.41
0.31 | 0.005994 | 88.5 | 419.36 | 485.62
0.32 | 0.006159 | 89.69 | 427.41 | 497.48
0.33 | 0.006366 | 90.84 | 435.31 | 509.08
0.34 | 0.006551 | 92.02 | 442.83 | 520.23
0.35 | 0.006722 | 93.11 | 449.9 | 531.1
0.36 | 0.0069 | 94.37 | 456.85 | 541.91
0.37 | 0.007099 | 95.23 | 463.36 | 552.05
0.38 | 0.007297 | 96.45 | 469.55 | 561.98
0.39 | 0.007518 | 97.55 | 475.51 | 571.5
0.4 | 0.007718 | 98.66 | 481.23 | 580.9
0.41 | 0.007953 | 99.8 | 486.64 | 589.8
0.42 | 0.008177 | 100.74 | 491.79 | 598.2
0.43 | 0.008385 | 101.88 | 496.77 | 606.8
0.44 | 0.008664 | 103 | 501.6 | 614.9
0.45 | 0.008929 | 104.02 | 506.15 | 622.2
0.46 | 0.00921 | 105.18 | 510.59 | 629.6
0.47 | 0.009458 | 106.19 | 514.87 | 636.5
0.48 | 0.009784 | 107.37 | 519.03 | 643.5
0.49 | 0.010096 | 108.42 | 523.03 | 649.8
0.5 | 0.010416 | 109.69 | 526.9 | 655.8
0.51 | 0.010753 | 110.68 | 530.69 | 661.7
0.52 | 0.011152 | 111.88 | 534.38 | 667.6
0.53 | 0.011584 | 113.08 | 537.92 | 672.6
0.54 | 0.011931 | 114.17 | 541.37 | 677.6
0.55 | 0.012404 | 115.45 | 544.67 | 682.4
0.56 | 0.012906 | 116.55 | 547.98 | 687
0.57 | 0.013374 | 117.89 | 551.12 | 691.2
0.58 | 0.013831 | 119.09 | 554.17 | 695.2
0.59 | 0.014328 | 120.33 | 557.1 | 699
0.6 | 0.014938 | 121.56 | 560 | 702.7
0.61 | 0.015441 | 122.78 | 562.82 | 706
0.62 | 0.016037 | 124.12 | 565.5 | 708.9
0.63 | 0.016636 | 125.36 | 568.12 | 711.8
0.64 | 0.017239 | 126.66 | 570.4 | 714.4
0.65 | 0.017766 | 127.93 | 572.8 | 717
0.66 | 0.018452 | 129.14 | 575 | 719.2
0.67 | 0.019124 | 130.51 | 577.6 | 721.4
0.68 | 0.019848 | 131.86 | 579.6 | 723.3
0.69 | 0.020484 | 133.21 | 581.6 | 725.1
0.7 | 0.0212 | 134.28 | 583.7 | 726.7
0.71 | 0.022014 | 135.65 | 585.6 | 728.3
0.72 | 0.022572 | 137.05 | 587.6 | 729.4
0.73 | 0.023373 | 138.32 | 589.2 | 730.6
0.74 | 0.024172 | 139.75 | 590.8 | 731.5
0.75 | 0.025084 | 140.88 | 592.6 | 732.9
0.76 | 0.025821 | 142.34 | 594.2 | 733.5
0.77 | 0.026554 | 143.66 | 595.6 | 734.7
0.78 | 0.027492 | 144.97 | 597.4 | 735.4
0.79 | 0.028304 | 146.33 | 598.6 | 736.1
0.8 | 0.029239 | 147.66 | 599.9 | 736.7
0.81 | 0.030181 | 149.01 | 601.4 | 737.3
0.82 | 0.031008 | 150.45 | 602.6 | 738.1
0.83 | 0.03185 | 151.82 | 603.9 | 738.3
0.84 | 0.032919 | 153.01 | 605.3 | 738.9
0.85 | 0.033885 | 154.56 | 606.2 | 739.5
0.86 | 0.034962 | 155.94 | 607.4 | 739.9
0.87 | 0.035855 | 157.35 | 608.6 | 740.5
0.88 | 0.036958 | 158.83 | 609.8 | 740.7
0.89 | 0.038038 | 160.04 | 610.8 | 741.1
0.9 | 0.038975 | 161.58 | 611.9 | 741.2
0.91 | 0.040013 | 163.09 | 613.5 | 741.5
0.92 | 0.041329 | 164.47 | 614.2 | 741.9
0.93 | 0.042476 | 166.02 | 615 | 742
0.94 | 0.043338 | 167.34 | 616.3 | 742.3
0.95 | 0.044622 | 168.88 | 617.2 | 742.7
0.96 | 0.045833 | 170.33 | 618.3 | 743
0.97 | 0.047185 | 171.82 | 619.5 | 743.4
0.98 | 0.048323 | 173.17 | 620.3 | 743.5
0.99 | 0.049498 | 174.69 | 621.4 | 743.7
1 | 0.050758 | 176.2 | 622.5 | 744.1