## I-V Characteristic (mA-mm)
VDS (V) | VGS = -0.300 V | VGS = 0.100 V | VGS = 0.500 V | VGS = 0.900 V
0 | -2.5536e-05 | -0.5656 | -1.036 | -5.254
0.01 | 0.000847 | 7.844 | 15.818 | 12.905
0.02 | 0.0014857 | 15.614 | 32.568 | 31.168
0.03 | 0.0019705 | 22.842 | 49.466 | 49.182
0.04 | 0.0023434 | 29.563 | 65.99 | 67.54
0.05 | 0.0026342 | 35.665 | 82.51 | 85.13
0.06 | 0.0028695 | 41.096 | 99.07 | 103.14
0.07 | 0.0030651 | 46.112 | 115.16 | 120.91
0.08 | 0.0032483 | 50.474 | 131.05 | 138.44
0.09 | 0.0034061 | 54.362 | 147.09 | 155.69
0.1 | 0.0035506 | 57.66 | 162.77 | 173.16
0.11 | 0.0036933 | 60.77 | 178.12 | 190.56
0.12 | 0.0038294 | 63.43 | 193.41 | 207.25
0.13 | 0.0039498 | 65.82 | 208.34 | 223.9
0.14 | 0.0040732 | 67.99 | 222.66 | 240.56
0.15 | 0.0042129 | 69.89 | 237.39 | 257.28
0.16 | 0.0043422 | 71.57 | 251.43 | 273.03
0.17 | 0.0044813 | 73.09 | 264.99 | 289.02
0.18 | 0.0046305 | 74.45 | 278.3 | 304.76
0.19 | 0.0047835 | 75.76 | 291.52 | 319.99
0.2 | 0.0049343 | 76.94 | 304.43 | 335.48
0.21 | 0.0050626 | 78 | 316.55 | 350.43
0.22 | 0.0052242 | 79.16 | 328.55 | 364.97
0.23 | 0.0053817 | 80.26 | 340.35 | 379.47
0.24 | 0.0055197 | 81.43 | 351.5 | 393.67
0.25 | 0.00565 | 82.63 | 362.27 | 407.68
0.26 | 0.00584 | 83.79 | 372.85 | 421.04
0.27 | 0.006014 | 85.17 | 382.88 | 434.45
0.28 | 0.006209 | 86.48 | 392.49 | 447.57
0.29 | 0.006381 | 87.85 | 401.88 | 460.42
0.3 | 0.006574 | 89.14 | 410.8 | 472.63
0.31 | 0.006773 | 90.34 | 419.31 | 484.98
0.32 | 0.006962 | 91.6 | 427.45 | 496.76
0.33 | 0.007175 | 92.84 | 435.37 | 508.26
0.34 | 0.007382 | 93.96 | 443.03 | 519.6
0.35 | 0.007591 | 95.13 | 450.06 | 530.41
0.36 | 0.007773 | 96.26 | 456.92 | 541.12
0.37 | 0.008016 | 97.35 | 463.51 | 551.31
0.38 | 0.008249 | 98.52 | 469.81 | 561.07
0.39 | 0.008495 | 99.64 | 475.77 | 570.7
0.4 | 0.008735 | 100.62 | 481.46 | 580
0.41 | 0.00894 | 101.78 | 486.9 | 589.2
0.42 | 0.00919 | 102.81 | 492.13 | 597.4
0.43 | 0.009447 | 103.9 | 497.15 | 605.8
0.44 | 0.009761 | 105.15 | 501.95 | 613.9
0.45 | 0.010044 | 106.09 | 506.54 | 621.8
0.46 | 0.010378 | 107.25 | 511.04 | 629.1
0.47 | 0.010677 | 108.44 | 515.38 | 635.9
0.48 | 0.011002 | 109.49 | 519.43 | 642.5
0.49 | 0.011387 | 110.68 | 523.51 | 649.3
0.5 | 0.011781 | 111.74 | 527.43 | 655.3
0.51 | 0.012206 | 112.9 | 531.24 | 661.4
0.52 | 0.012639 | 114.12 | 534.94 | 667
0.53 | 0.013036 | 115.3 | 538.41 | 672.2
0.54 | 0.013475 | 116.33 | 541.93 | 677.2
0.55 | 0.014015 | 117.67 | 545.3 | 681.8
0.56 | 0.014558 | 118.87 | 548.63 | 686.6
0.57 | 0.015152 | 120.12 | 551.71 | 690.8
0.58 | 0.015728 | 121.4 | 554.85 | 694.8
0.59 | 0.016272 | 122.54 | 557.82 | 699
0.6 | 0.016918 | 123.82 | 560.72 | 702.5
0.61 | 0.01747 | 125.1 | 563.5 | 705.9
0.62 | 0.018161 | 126.39 | 566.13 | 708.9
0.63 | 0.018863 | 127.71 | 568.83 | 711.7
0.64 | 0.01957 | 128.96 | 571.2 | 714.4
0.65 | 0.020194 | 130.29 | 573.6 | 716.9
0.66 | 0.020964 | 131.6 | 575.8 | 719.2
0.67 | 0.021716 | 132.88 | 578 | 721.3
0.68 | 0.022528 | 134.15 | 580.2 | 723.5
0.69 | 0.023227 | 135.53 | 582.4 | 725.1
0.7 | 0.023998 | 136.87 | 584.8 | 726.7
0.71 | 0.024864 | 138.13 | 586.4 | 728.3
0.72 | 0.025676 | 139.48 | 588.2 | 729.7
0.73 | 0.026632 | 140.68 | 590.1 | 730.9
0.74 | 0.027489 | 142.14 | 591.8 | 731.9
0.75 | 0.028318 | 143.5 | 593.6 | 733.1
0.76 | 0.029091 | 144.75 | 595 | 734.5
0.77 | 0.030197 | 146.27 | 596.8 | 735.1
0.78 | 0.031094 | 147.46 | 598.1 | 735.6
0.79 | 0.032085 | 148.82 | 599.4 | 736.7
0.8 | 0.03312 | 150.28 | 601 | 737.3
0.81 | 0.034038 | 151.59 | 602.2 | 737.9
0.82 | 0.035142 | 153 | 603.7 | 738.7
0.83 | 0.036033 | 154.37 | 604.7 | 739.3
0.84 | 0.037208 | 155.81 | 606.3 | 739.9
0.85 | 0.038342 | 157.27 | 607.4 | 740.2
0.86 | 0.039493 | 158.71 | 608.4 | 740.9
0.87 | 0.040571 | 159.95 | 609.9 | 741.3
0.88 | 0.041742 | 161.52 | 610.7 | 741.7
0.89 | 0.042945 | 162.89 | 611.9 | 741.9
0.9 | 0.044092 | 164.37 | 613.3 | 742.5
0.91 | 0.045313 | 165.94 | 614.2 | 742.7
0.92 | 0.046612 | 167.19 | 615.1 | 743.1
0.93 | 0.04808 | 168.74 | 616.2 | 743.1
0.94 | 0.048865 | 170.28 | 617.4 | 743.5
0.95 | 0.050586 | 171.74 | 618.5 | 744.1
0.96 | 0.051795 | 173.28 | 619.7 | 744.3
0.97 | 0.053253 | 174.67 | 620.4 | 744.4
0.98 | 0.054285 | 176.17 | 621.4 | 744.7
0.99 | 0.055807 | 177.63 | 622.7 | 745
1 | 0.05714 | 179.16 | 623.8 | 745.1