## I-V Characteristic (mA-mm)
VDS (V) | VGS = -0.300 V | VGS = 0.100 V | VGS = 0.500 V | VGS = 0.900 V
0 | -3.8542e-05 | -0.5368 | -1.1205 | -5.222
0.01 | 0.0009576 | 7.938 | 16.103 | 13.332
0.02 | 0.0016944 | 15.763 | 32.706 | 31.282
0.03 | 0.0022486 | 23.199 | 49.323 | 49.309
0.04 | 0.0026829 | 29.948 | 66.2 | 67.43
0.05 | 0.0030148 | 36.095 | 82.58 | 85.33
0.06 | 0.0032913 | 41.717 | 98.99 | 103.15
0.07 | 0.0035159 | 46.786 | 115.16 | 120.83
0.08 | 0.0037196 | 51.274 | 131.42 | 138.67
0.09 | 0.0038989 | 55.281 | 147.02 | 155.91
0.1 | 0.0040658 | 58.6 | 162.73 | 173.09
0.11 | 0.0042319 | 61.83 | 178.28 | 190.37
0.12 | 0.004393 | 64.63 | 193.4 | 207.19
0.13 | 0.0045697 | 67.06 | 208.45 | 224.14
0.14 | 0.0047171 | 69.26 | 222.99 | 240.44
0.15 | 0.0048707 | 71.31 | 237.42 | 256.92
0.16 | 0.0050398 | 73.04 | 251.47 | 273.11
0.17 | 0.0051897 | 74.57 | 265.38 | 288.92
0.18 | 0.0053721 | 76.01 | 278.7 | 304.55
0.19 | 0.0055379 | 77.33 | 291.86 | 320.16
0.2 | 0.00568 | 78.65 | 304.65 | 335.32
0.21 | 0.005864 | 79.83 | 316.99 | 350.2
0.22 | 0.006055 | 80.99 | 329.18 | 365.1
0.23 | 0.006249 | 82.3 | 340.84 | 379.48
0.24 | 0.006455 | 83.34 | 352.03 | 393.5
0.25 | 0.006642 | 84.68 | 362.92 | 407.4
0.26 | 0.00686 | 86.01 | 373.35 | 420.86
0.27 | 0.007054 | 87.45 | 383.6 | 434.52
0.28 | 0.007291 | 88.82 | 393.27 | 447.36
0.29 | 0.00749 | 90.08 | 402.55 | 460.06
0.3 | 0.007712 | 91.52 | 411.5 | 472.53
0.31 | 0.007938 | 92.75 | 420.28 | 484.7
0.32 | 0.008165 | 94.08 | 428.44 | 496.51
0.33 | 0.008418 | 95.19 | 436.41 | 508.18
0.34 | 0.008651 | 96.41 | 443.98 | 519.32
0.35 | 0.008899 | 97.72 | 451.17 | 530.17
0.36 | 0.009121 | 98.87 | 458.21 | 540.92
0.37 | 0.0094 | 100.04 | 464.71 | 551.14
0.38 | 0.009676 | 100.98 | 471.02 | 561.11
0.39 | 0.009965 | 102.26 | 477.01 | 570.7
0.4 | 0.010224 | 103.38 | 482.82 | 579.8
0.41 | 0.010518 | 104.55 | 488.33 | 588.9
0.42 | 0.010837 | 105.74 | 493.57 | 597.6
0.43 | 0.011136 | 106.78 | 498.59 | 605.8
0.44 | 0.011491 | 108.01 | 503.51 | 613.8
0.45 | 0.011882 | 109.1 | 508.13 | 621.4
0.46 | 0.012253 | 110.27 | 512.61 | 629.1
0.47 | 0.012601 | 111.36 | 516.97 | 636.1
0.48 | 0.013032 | 112.6 | 521.2 | 642.8
0.49 | 0.01349 | 113.73 | 525.33 | 649.1
0.5 | 0.013964 | 114.96 | 529.17 | 655.3
0.51 | 0.014435 | 116.17 | 533.02 | 661.3
0.52 | 0.015003 | 117.27 | 536.8 | 666.9
0.53 | 0.015577 | 118.48 | 540.42 | 672.1
0.54 | 0.016097 | 119.83 | 543.9 | 677.2
0.55 | 0.016706 | 121.03 | 547.22 | 682
0.56 | 0.017388 | 122.38 | 550.59 | 686.6
0.57 | 0.018077 | 123.44 | 553.84 | 690.9
0.58 | 0.018753 | 124.87 | 556.95 | 695.2
0.59 | 0.019443 | 126.11 | 559.98 | 699.2
0.6 | 0.020182 | 127.41 | 562.89 | 702.8
0.61 | 0.020995 | 128.85 | 565.72 | 706.1
0.62 | 0.02176 | 130.05 | 568.44 | 709.3
0.63 | 0.022554 | 131.4 | 570.9 | 712
0.64 | 0.023417 | 132.72 | 573.5 | 714.9
0.65 | 0.024162 | 134.12 | 575.8 | 717.4
0.66 | 0.025128 | 135.45 | 578.2 | 719.7
0.67 | 0.0261 | 136.72 | 580.6 | 722
0.68 | 0.027055 | 138.19 | 583 | 724
0.69 | 0.027997 | 139.55 | 585 | 725.6
0.7 | 0.02889 | 141.01 | 587 | 727.7
0.71 | 0.029906 | 142.14 | 589 | 729
0.72 | 0.030845 | 143.63 | 591 | 730.3
0.73 | 0.031968 | 144.98 | 592.6 | 731.6
0.74 | 0.033185 | 146.37 | 594.4 | 732.9
0.75 | 0.034212 | 147.77 | 596.2 | 733.9
0.76 | 0.03513 | 149.07 | 597.8 | 735.1
0.77 | 0.036512 | 150.49 | 599.4 | 735.9
0.78 | 0.037623 | 151.86 | 600.8 | 736.7
0.79 | 0.038889 | 153.34 | 602.2 | 737.7
0.8 | 0.03996 | 154.61 | 603.8 | 738.3
0.81 | 0.041289 | 156.03 | 605 | 739.3
0.82 | 0.042562 | 157.5 | 606.7 | 739.9
0.83 | 0.043645 | 158.87 | 607.6 | 740.5
0.84 | 0.045255 | 160.41 | 609 | 740.9
0.85 | 0.046556 | 161.7 | 610.3 | 741.2
0.86 | 0.047872 | 163.18 | 611.1 | 741.9
0.87 | 0.049139 | 164.74 | 612.6 | 742.5
0.88 | 0.050616 | 166.17 | 613.8 | 742.9
0.89 | 0.051991 | 167.73 | 615 | 743.1
0.9 | 0.053486 | 169.06 | 616 | 743.7
0.91 | 0.055135 | 170.67 | 617 | 743.9
0.92 | 0.056516 | 172.22 | 618.2 | 744.3
0.93 | 0.05826 | 173.69 | 619.5 | 744.3
0.94 | 0.05956 | 175.15 | 620.4 | 745
0.95 | 0.06112 | 176.74 | 621.4 | 745.5
0.96 | 0.06275 | 178.25 | 622.7 | 745.7
0.97 | 0.06447 | 179.82 | 623.6 | 745.7
0.98 | 0.06599 | 181.27 | 624.5 | 746.3
0.99 | 0.0679 | 182.74 | 625.7 | 746.6
1 | 0.06952 | 184.3 | 626.5 | 746.7