## I-V Characteristic (mA-mm)
VDS (V) | VGS = -0.300 V | VGS = 0.100 V | VGS = 0.500 V | VGS = 0.900 V
0 | -6.062e-05 | -0.5398 | -1.1266 | -4.8829
0.01 | 0.0011082 | 7.994 | 15.832 | 13.414
0.02 | 0.0019745 | 16.051 | 32.841 | 31.399
0.03 | 0.0026246 | 23.586 | 49.411 | 49.469
0.04 | 0.0031277 | 30.466 | 66.2 | 67.56
0.05 | 0.0035244 | 36.767 | 82.67 | 85.28
0.06 | 0.0038447 | 42.514 | 98.83 | 103.06
0.07 | 0.0041333 | 47.715 | 115.13 | 121.26
0.08 | 0.0043678 | 52.322 | 131.22 | 138.35
0.09 | 0.0045791 | 56.458 | 147.23 | 155.69
0.1 | 0.004809 | 59.83 | 162.55 | 173.08
0.11 | 0.0050068 | 63.23 | 178.25 | 190.06
0.12 | 0.0051993 | 66.16 | 193.44 | 207.13
0.13 | 0.0053838 | 68.66 | 208.09 | 223.64
0.14 | 0.0055714 | 70.95 | 222.94 | 240.23
0.15 | 0.005694 | 72.97 | 237.41 | 256.62
0.16 | 0.005922 | 74.8 | 251.41 | 272.57
0.17 | 0.006113 | 76.46 | 265.09 | 288.59
0.18 | 0.006329 | 78.01 | 278.64 | 304.09
0.19 | 0.006551 | 79.4 | 291.88 | 319.44
0.2 | 0.006756 | 80.67 | 304.55 | 334.61
0.21 | 0.006996 | 81.98 | 316.99 | 349.85
0.22 | 0.00722 | 83.15 | 329.14 | 364.19
0.23 | 0.007472 | 84.47 | 340.88 | 378.57
0.24 | 0.007701 | 85.67 | 352.03 | 392.81
0.25 | 0.007961 | 87.03 | 363.02 | 406.34
0.26 | 0.008211 | 88.41 | 373.48 | 420.09
0.27 | 0.008487 | 89.86 | 383.51 | 433.37
0.28 | 0.008736 | 91.3 | 393.42 | 446.29
0.29 | 0.008989 | 92.58 | 402.77 | 458.89
0.3 | 0.00925 | 94.07 | 411.63 | 471.2
0.31 | 0.009504 | 95.45 | 420.36 | 483.57
0.32 | 0.009821 | 96.67 | 428.65 | 495.15
0.33 | 0.010123 | 98.09 | 436.68 | 506.66
0.34 | 0.010443 | 99.13 | 444.15 | 517.78
0.35 | 0.010727 | 100.44 | 451.37 | 528.84
0.36 | 0.01105 | 101.66 | 458.46 | 539.34
0.37 | 0.011356 | 102.91 | 465.08 | 549.45
0.38 | 0.011685 | 103.98 | 471.32 | 559.32
0.39 | 0.012036 | 105.19 | 477.3 | 568.94
0.4 | 0.012386 | 106.39 | 483.18 | 577.8
0.41 | 0.012775 | 107.51 | 488.77 | 587.2
0.42 | 0.013092 | 108.69 | 493.97 | 595.8
0.43 | 0.013547 | 109.75 | 499.03 | 603.9
0.44 | 0.013943 | 110.93 | 503.94 | 611.9
0.45 | 0.014442 | 112.16 | 508.7 | 619.5
0.46 | 0.014853 | 113.33 | 513.17 | 626.8
0.47 | 0.015294 | 114.54 | 517.48 | 634.1
0.48 | 0.015771 | 115.63 | 521.79 | 640.5
0.49 | 0.016329 | 116.89 | 525.94 | 646.9
0.5 | 0.016953 | 118.08 | 529.88 | 653.1
0.51 | 0.017575 | 119.29 | 533.71 | 659
0.52 | 0.018198 | 120.6 | 537.52 | 664.7
0.53 | 0.018838 | 121.78 | 541.19 | 669.9
0.54 | 0.019575 | 123.1 | 544.67 | 674.8
0.55 | 0.020353 | 124.34 | 548.08 | 680
0.56 | 0.021129 | 125.69 | 551.39 | 684.4
0.57 | 0.021906 | 126.85 | 554.69 | 688.8
0.58 | 0.022709 | 128.27 | 557.78 | 693
0.59 | 0.023668 | 129.61 | 560.79 | 696.8
0.6 | 0.024568 | 130.92 | 563.79 | 700.4
0.61 | 0.025556 | 132.32 | 566.6 | 703.8
0.62 | 0.026629 | 133.52 | 569.39 | 706.9
0.63 | 0.027617 | 134.97 | 571.9 | 710
0.64 | 0.028537 | 136.43 | 574.6 | 712.9
0.65 | 0.029751 | 137.81 | 576.8 | 715.2
0.66 | 0.030661 | 139.19 | 579.1 | 717.6
0.67 | 0.031972 | 140.47 | 581.6 | 719.7
0.68 | 0.033074 | 141.96 | 583.8 | 722
0.69 | 0.034317 | 143.34 | 586 | 724
0.7 | 0.035435 | 144.74 | 588 | 725.5
0.71 | 0.036566 | 146.11 | 590.1 | 727.1
0.72 | 0.037966 | 147.52 | 591.9 | 728.7
0.73 | 0.039216 | 149 | 594 | 729.9
0.74 | 0.040798 | 150.32 | 595.8 | 731.1
0.75 | 0.041951 | 151.73 | 597.4 | 732.1
0.76 | 0.043275 | 153.08 | 599.2 | 733.5
0.77 | 0.044731 | 154.55 | 600.6 | 734.5
0.78 | 0.046293 | 155.99 | 602.1 | 735.1
0.79 | 0.047659 | 157.43 | 603.8 | 736.3
0.8 | 0.049181 | 158.95 | 605.1 | 736.7
0.81 | 0.050801 | 160.23 | 606.5 | 737.5
0.82 | 0.052212 | 161.78 | 607.6 | 738.3
0.83 | 0.053923 | 163.17 | 609 | 739.1
0.84 | 0.055532 | 164.63 | 610.3 | 739.7
0.85 | 0.05744 | 166.25 | 611.6 | 740.2
0.86 | 0.05879 | 167.66 | 612.7 | 740.9
0.87 | 0.06054 | 169.2 | 614.1 | 741.1
0.88 | 0.06243 | 170.73 | 615.4 | 741.5
0.89 | 0.0644 | 172.16 | 616.5 | 741.9
0.9 | 0.06604 | 173.63 | 617.5 | 742.3
0.91 | 0.06773 | 175.29 | 618.4 | 742.7
0.92 | 0.06987 | 176.82 | 619.8 | 743.4
0.93 | 0.07116 | 178.39 | 621 | 743.7
0.94 | 0.07335 | 180.04 | 621.8 | 744.1
0.95 | 0.07566 | 181.32 | 623.2 | 744.3
0.96 | 0.07713 | 182.98 | 623.9 | 744.7
0.97 | 0.07965 | 184.67 | 624.9 | 744.8
0.98 | 0.08132 | 186.18 | 626.1 | 745.1
0.99 | 0.08372 | 187.86 | 627 | 745.2
1 | 0.0857 | 189.28 | 628.1 | 745.7