## I-V Characteristic (mA-mm)
VDS (V) | VGS = -0.300 V | VGS = 0.100 V | VGS = 0.500 V | VGS = 0.900 V
0 | -4.0009e-05 | -0.5591 | -1.1002 | -5.097
0.01 | 0.0009812 | 7.931 | 15.739 | 13.217
0.02 | 0.0017406 | 15.855 | 32.839 | 31.516
0.03 | 0.0023109 | 23.301 | 49.299 | 49.37
0.04 | 0.0027571 | 30.076 | 66.26 | 67.63
0.05 | 0.0031034 | 36.234 | 82.46 | 85.25
0.06 | 0.0033896 | 41.884 | 98.89 | 103.09
0.07 | 0.003622 | 46.983 | 115.36 | 121.04
0.08 | 0.0038352 | 51.505 | 131 | 138.32
0.09 | 0.0040168 | 55.528 | 147.07 | 155.95
0.1 | 0.004195 | 58.86 | 162.69 | 173.19
0.11 | 0.0043711 | 62.07 | 178.16 | 190.27
0.12 | 0.0045284 | 64.88 | 193.24 | 207.11
0.13 | 0.0047083 | 67.42 | 208.28 | 223.72
0.14 | 0.0048754 | 69.64 | 222.95 | 240.56
0.15 | 0.0050383 | 71.59 | 237.29 | 256.62
0.16 | 0.0052074 | 73.41 | 251.39 | 272.77
0.17 | 0.0053512 | 75 | 265.21 | 288.78
0.18 | 0.0055514 | 76.4 | 278.65 | 304.37
0.19 | 0.005693 | 77.68 | 291.77 | 319.82
0.2 | 0.00589 | 79.04 | 304.61 | 335.13
0.21 | 0.00608 | 80.27 | 316.95 | 350.01
0.22 | 0.00627 | 81.41 | 328.76 | 364.51
0.23 | 0.006477 | 82.63 | 340.76 | 379.25
0.24 | 0.006687 | 83.78 | 352.04 | 393.34
0.25 | 0.006862 | 85.11 | 362.72 | 407.07
0.26 | 0.007098 | 86.53 | 373.26 | 420.59
0.27 | 0.007309 | 87.89 | 383.48 | 433.89
0.28 | 0.007542 | 89.35 | 393.21 | 447.16
0.29 | 0.007768 | 90.54 | 402.44 | 459.61
0.3 | 0.007987 | 91.91 | 411.43 | 472.05
0.31 | 0.008216 | 93.28 | 420.19 | 484.44
0.32 | 0.008474 | 94.48 | 428.4 | 496.03
0.33 | 0.008743 | 95.77 | 436.3 | 507.64
0.34 | 0.008985 | 96.99 | 443.95 | 518.88
0.35 | 0.009245 | 98.16 | 451.15 | 529.76
0.36 | 0.009486 | 99.36 | 458.06 | 540.36
0.37 | 0.009797 | 100.6 | 464.7 | 550.63
0.38 | 0.010057 | 101.56 | 470.99 | 560.54
0.39 | 0.010363 | 102.77 | 477.04 | 570.2
0.4 | 0.010656 | 103.94 | 482.8 | 579.4
0.41 | 0.010968 | 105.07 | 488.23 | 588.2
0.42 | 0.011276 | 106.29 | 493.55 | 597
0.43 | 0.011605 | 107.24 | 498.65 | 605.2
0.44 | 0.011938 | 108.44 | 503.46 | 613.5
0.45 | 0.012322 | 109.61 | 508.11 | 621.1
0.46 | 0.012741 | 110.76 | 512.63 | 628.1
0.47 | 0.013097 | 111.86 | 516.97 | 635.3
0.48 | 0.013564 | 113.08 | 521.24 | 642.1
0.49 | 0.014 | 114.21 | 525.31 | 648.5
0.5 | 0.014552 | 115.43 | 529.17 | 654.5
0.51 | 0.014978 | 116.63 | 533.03 | 660.6
0.52 | 0.015527 | 117.83 | 536.8 | 666.1
0.53 | 0.016097 | 118.96 | 540.43 | 671.7
0.54 | 0.016704 | 120.27 | 543.88 | 676.4
0.55 | 0.017388 | 121.45 | 547.38 | 681.4
0.56 | 0.01806 | 122.8 | 550.6 | 686
0.57 | 0.018802 | 123.94 | 553.85 | 690.4
0.58 | 0.019407 | 125.3 | 556.9 | 694.4
0.59 | 0.020148 | 126.59 | 560 | 698.3
0.6 | 0.020966 | 127.97 | 562.93 | 701.8
0.61 | 0.021811 | 129.38 | 565.73 | 705.3
0.62 | 0.022552 | 130.47 | 568.44 | 708.5
0.63 | 0.0234 | 131.91 | 570.7 | 711.4
0.64 | 0.024285 | 133.24 | 573.6 | 714.2
0.65 | 0.025169 | 134.57 | 575.8 | 716.6
0.66 | 0.026196 | 135.95 | 578.4 | 719.2
0.67 | 0.027185 | 137.29 | 580.8 | 721.3
0.68 | 0.028109 | 138.69 | 583 | 723.2
0.69 | 0.02901 | 140.04 | 585 | 725.1
0.7 | 0.03013 | 141.38 | 587.2 | 726.7
0.71 | 0.031098 | 142.62 | 589.2 | 728.3
0.72 | 0.03223 | 144.06 | 590.8 | 729.7
0.73 | 0.033246 | 145.48 | 592.6 | 731.1
0.74 | 0.034438 | 146.87 | 594.3 | 732.3
0.75 | 0.035604 | 148.27 | 596 | 733.5
0.76 | 0.03659 | 149.53 | 597.8 | 734.5
0.77 | 0.037911 | 151.06 | 599.4 | 735.4
0.78 | 0.039083 | 152.42 | 601 | 736.1
0.79 | 0.0405 | 153.82 | 602.2 | 737
0.8 | 0.041546 | 155.24 | 603.8 | 737.9
0.81 | 0.042853 | 156.61 | 605.3 | 738.3
0.82 | 0.044195 | 158.11 | 606.6 | 739.3
0.83 | 0.045571 | 159.51 | 607.8 | 739.7
0.84 | 0.046991 | 161.02 | 609 | 740.2
0.85 | 0.048254 | 162.31 | 610.3 | 740.9
0.86 | 0.049797 | 163.91 | 611.5 | 741.1
0.87 | 0.051128 | 165.37 | 612.7 | 741.5
0.88 | 0.052634 | 166.85 | 613.8 | 742.1
0.89 | 0.054109 | 168.44 | 615 | 742.5
0.9 | 0.05588 | 169.74 | 616.3 | 743.1
0.91 | 0.05722 | 171.33 | 617 | 743.1
0.92 | 0.05895 | 172.91 | 618.2 | 743.5
0.93 | 0.06013 | 174.35 | 619.5 | 743.9
0.94 | 0.062 | 175.96 | 620.2 | 744.3
0.95 | 0.06349 | 177.43 | 621.4 | 744.7
0.96 | 0.06552 | 179.01 | 622.7 | 744.7
0.97 | 0.06722 | 180.58 | 623.5 | 745.3
0.98 | 0.06885 | 182.07 | 624.7 | 745.5
0.99 | 0.07071 | 183.54 | 625.7 | 745.9
1 | 0.07214 | 185.09 | 626.5 | 746.1