## I-V Characteristic (mA-mm)
VDS (V) | VGS = -0.300 V | VGS = 0.100 V | VGS = 0.500 V | VGS = 0.900 V
0 | -5.463e-05 | -0.5659 | -1.0399 | -5.068
0.01 | 0.0010538 | 8.138 | 15.857 | 13.185
0.02 | 0.0018606 | 16.093 | 32.692 | 31.258
0.03 | 0.0024686 | 23.546 | 49.23 | 49.36
0.04 | 0.0029419 | 30.502 | 66.14 | 67.38
0.05 | 0.0033125 | 36.816 | 82.55 | 85.27
0.06 | 0.0036242 | 42.575 | 99.18 | 103.3
0.07 | 0.0038953 | 47.814 | 115.33 | 120.9
0.08 | 0.004106 | 52.404 | 131.28 | 138.36
0.09 | 0.0043095 | 56.557 | 147.21 | 155.8
0.1 | 0.004505 | 59.97 | 162.67 | 172.92
0.11 | 0.0046704 | 63.33 | 178.48 | 190.46
0.12 | 0.0048656 | 66.22 | 193.53 | 207.19
0.13 | 0.0050336 | 68.82 | 208.39 | 223.84
0.14 | 0.0052195 | 71.08 | 223.04 | 240.31
0.15 | 0.0054101 | 73.13 | 237.7 | 256.64
0.16 | 0.005597 | 74.93 | 251.65 | 272.89
0.17 | 0.005689 | 76.48 | 265.39 | 288.58
0.18 | 0.005907 | 78.08 | 278.86 | 304.13
0.19 | 0.006106 | 79.46 | 292.13 | 319.74
0.2 | 0.006316 | 80.81 | 305.03 | 335.01
0.21 | 0.006532 | 82 | 317.33 | 349.83
0.22 | 0.006721 | 83.14 | 329.33 | 364.44
0.23 | 0.006967 | 84.5 | 341.14 | 378.94
0.24 | 0.007203 | 85.77 | 352.31 | 393.04
0.25 | 0.007451 | 87.09 | 363.36 | 407.03
0.26 | 0.007665 | 88.5 | 373.81 | 420.48
0.27 | 0.007918 | 89.87 | 383.99 | 433.81
0.28 | 0.008153 | 91.34 | 393.77 | 446.75
0.29 | 0.008386 | 92.76 | 403.15 | 459.3
0.3 | 0.008655 | 94.09 | 412.17 | 471.95
0.31 | 0.008912 | 95.33 | 420.88 | 484
0.32 | 0.009188 | 96.61 | 429.13 | 495.71
0.33 | 0.009444 | 97.91 | 437.19 | 507.38
0.34 | 0.009746 | 99.19 | 444.78 | 518.48
0.35 | 0.010028 | 100.42 | 452 | 529.4
0.36 | 0.010348 | 101.5 | 459.01 | 539.97
0.37 | 0.010618 | 102.78 | 465.66 | 550.2
0.38 | 0.010959 | 104.03 | 471.93 | 560.12
0.39 | 0.011274 | 105.07 | 478 | 569.84
0.4 | 0.011582 | 106.35 | 483.84 | 579
0.41 | 0.011939 | 107.35 | 489.38 | 588
0.42 | 0.012296 | 108.58 | 494.61 | 596.8
0.43 | 0.012684 | 109.77 | 499.71 | 604.6
0.44 | 0.013025 | 110.92 | 504.65 | 612.9
0.45 | 0.013482 | 111.98 | 509.32 | 620.3
0.46 | 0.01391 | 113.17 | 513.81 | 627.7
0.47 | 0.014401 | 114.34 | 518.14 | 634.5
0.48 | 0.014845 | 115.52 | 522.44 | 641.7
0.49 | 0.015323 | 116.71 | 526.48 | 648.3
0.5 | 0.015883 | 117.89 | 530.44 | 654.5
0.51 | 0.016406 | 119.16 | 534.28 | 660.1
0.52 | 0.017066 | 120.44 | 538.07 | 665.7
0.53 | 0.017694 | 121.64 | 541.63 | 671
0.54 | 0.01833 | 123 | 545.16 | 676.3
0.55 | 0.01896 | 124.09 | 548.57 | 681.1
0.56 | 0.019796 | 125.42 | 551.9 | 685.6
0.57 | 0.020549 | 126.73 | 555.17 | 690.2
0.58 | 0.021327 | 128.03 | 558.22 | 694
0.59 | 0.022145 | 129.34 | 561.26 | 698
0.6 | 0.022953 | 130.68 | 564.2 | 701.6
0.61 | 0.023921 | 132.01 | 567.02 | 704.8
0.62 | 0.024719 | 133.4 | 569.81 | 708
0.63 | 0.025752 | 134.74 | 572.3 | 711.1
0.64 | 0.026732 | 135.98 | 575 | 713.8
0.65 | 0.027744 | 137.49 | 577.3 | 716.4
0.66 | 0.02872 | 138.83 | 579.6 | 718.6
0.67 | 0.0298 | 140.21 | 581.9 | 720.9
0.68 | 0.030921 | 141.66 | 584.2 | 722.9
0.69 | 0.0319 | 142.85 | 586.4 | 724.7
0.7 | 0.033111 | 144.32 | 588.4 | 726.5
0.71 | 0.034329 | 145.8 | 590.4 | 728.1
0.72 | 0.035522 | 147.11 | 592.4 | 729.5
0.73 | 0.03648 | 148.61 | 594 | 730.9
0.74 | 0.037902 | 149.88 | 595.8 | 732.3
0.75 | 0.039178 | 151.29 | 597.6 | 733.3
0.76 | 0.040692 | 152.76 | 599.2 | 734.5
0.77 | 0.041721 | 154.12 | 600.9 | 735.2
0.78 | 0.043053 | 155.44 | 602.2 | 736.3
0.79 | 0.044431 | 156.89 | 603.8 | 737.1
0.8 | 0.04575 | 158.34 | 605.2 | 737.7
0.81 | 0.047248 | 159.79 | 606.7 | 738.5
0.82 | 0.049021 | 161.26 | 607.9 | 739.1
0.83 | 0.05037 | 162.56 | 609.2 | 739.9
0.84 | 0.051531 | 164.13 | 610.6 | 740.3
0.85 | 0.053324 | 165.61 | 611.7 | 740.7
0.86 | 0.054839 | 167.02 | 612.8 | 741.2
0.87 | 0.05657 | 168.62 | 614 | 741.9
0.88 | 0.05834 | 169.92 | 615 | 742.5
0.89 | 0.05999 | 171.62 | 616.6 | 742.7
0.9 | 0.06164 | 173.05 | 617.4 | 743.1
0.91 | 0.06311 | 174.61 | 618.6 | 743.4
0.92 | 0.06534 | 176.01 | 619.8 | 743.9
0.93 | 0.06691 | 177.63 | 621 | 744.1
0.94 | 0.06885 | 179.19 | 621.8 | 744.4
0.95 | 0.07087 | 180.74 | 623.1 | 744.7
0.96 | 0.07223 | 182.25 | 623.9 | 745.3
0.97 | 0.07441 | 183.7 | 624.9 | 745.2
0.98 | 0.07587 | 185.41 | 626.1 | 745.9
0.99 | 0.07782 | 186.97 | 626.9 | 745.9
1 | 0.08015 | 188.47 | 628.1 | 746.3