## I-V Characteristic (mA-mm)
VDS (V) | VGS = -0.300 V | VGS = 0.100 V | VGS = 0.500 V | VGS = 0.900 V
0 | -5.174e-05 | -0.5578 | -1.0302 | -5.144
0.01 | 0.0010289 | 8.025 | 15.951 | 13.281
0.02 | 0.0018264 | 16.014 | 32.732 | 31.362
0.03 | 0.0024294 | 23.44 | 49.483 | 49.444
0.04 | 0.002892 | 30.374 | 66.28 | 67.7
0.05 | 0.0032632 | 36.624 | 82.82 | 85.43
0.06 | 0.0035623 | 42.294 | 99.08 | 103.22
0.07 | 0.0038147 | 47.507 | 115.36 | 121.22
0.08 | 0.0040286 | 52.098 | 131.7 | 138.83
0.09 | 0.0042362 | 56.192 | 147.55 | 156.07
0.1 | 0.0044286 | 59.62 | 163.03 | 173.47
0.11 | 0.0046043 | 62.88 | 178.61 | 190.76
0.12 | 0.0047909 | 65.72 | 193.93 | 207.45
0.13 | 0.0049593 | 68.3 | 209.08 | 224.51
0.14 | 0.0051298 | 70.53 | 223.46 | 241.02
0.15 | 0.0053129 | 72.58 | 238.05 | 257.34
0.16 | 0.0054773 | 74.37 | 252.23 | 273.43
0.17 | 0.0056797 | 75.96 | 265.74 | 289.29
0.18 | 0.005795 | 77.53 | 279.36 | 305.25
0.19 | 0.006003 | 78.84 | 292.65 | 320.4
0.2 | 0.006195 | 80.15 | 305.42 | 335.78
0.21 | 0.006421 | 81.39 | 317.79 | 350.81
0.22 | 0.006629 | 82.62 | 330.02 | 365.43
0.23 | 0.006841 | 83.88 | 341.8 | 380.02
0.24 | 0.007062 | 85.09 | 353.01 | 394.2
0.25 | 0.007285 | 86.43 | 363.93 | 408.01
0.26 | 0.007517 | 87.8 | 374.6 | 421.57
0.27 | 0.007727 | 89.19 | 384.88 | 435.26
0.28 | 0.007996 | 90.54 | 394.5 | 448.18
0.29 | 0.008236 | 92.02 | 403.99 | 460.79
0.3 | 0.008485 | 93.34 | 413.04 | 473.27
0.31 | 0.00875 | 94.64 | 421.63 | 485.54
0.32 | 0.009005 | 96.07 | 430.06 | 497.42
0.33 | 0.009271 | 97.15 | 438.09 | 508.96
0.34 | 0.009538 | 98.47 | 445.66 | 520.17
0.35 | 0.009812 | 99.68 | 452.89 | 531.17
0.36 | 0.010115 | 100.86 | 459.91 | 541.83
0.37 | 0.010402 | 102.14 | 466.64 | 552.07
0.38 | 0.010661 | 103.18 | 472.97 | 562.05
0.39 | 0.011 | 104.38 | 478.95 | 571.5
0.4 | 0.011334 | 105.59 | 484.79 | 581.2
0.41 | 0.011688 | 106.67 | 490.45 | 589.8
0.42 | 0.012027 | 107.83 | 495.72 | 598.6
0.43 | 0.012367 | 108.97 | 500.78 | 607.1
0.44 | 0.012762 | 110.25 | 505.7 | 615.2
0.45 | 0.013117 | 111.36 | 510.42 | 622.6
0.46 | 0.013552 | 112.56 | 514.96 | 630.1
0.47 | 0.014021 | 113.58 | 519.36 | 637.3
0.48 | 0.014532 | 114.88 | 523.57 | 644.4
0.49 | 0.014913 | 116.07 | 527.7 | 650.6
0.5 | 0.015489 | 117.23 | 531.74 | 656.9
0.51 | 0.016032 | 118.52 | 535.51 | 662.9
0.52 | 0.016611 | 119.67 | 539.3 | 668.3
0.53 | 0.017183 | 120.94 | 542.95 | 673.7
0.54 | 0.017832 | 122.18 | 546.51 | 678.8
0.55 | 0.018528 | 123.5 | 549.81 | 683.8
0.56 | 0.019172 | 124.76 | 553.19 | 688.4
0.57 | 0.019998 | 126.05 | 556.4 | 693
0.58 | 0.020693 | 127.36 | 559.56 | 696.8
0.59 | 0.021612 | 128.69 | 562.57 | 700.8
0.6 | 0.022392 | 130.09 | 565.45 | 704.4
0.61 | 0.023307 | 131.24 | 568.34 | 708
0.62 | 0.024217 | 132.66 | 571.2 | 711.2
0.63 | 0.025123 | 134.01 | 573.6 | 714.2
0.64 | 0.026 | 135.41 | 576.4 | 716.8
0.65 | 0.027034 | 136.87 | 578.6 | 719.4
0.66 | 0.028042 | 138.13 | 581 | 722
0.67 | 0.028963 | 139.6 | 583.2 | 724
0.68 | 0.030189 | 140.94 | 585.6 | 726.1
0.69 | 0.031254 | 142.34 | 587.8 | 728.1
0.7 | 0.032424 | 143.75 | 589.8 | 729.7
0.71 | 0.033514 | 145.11 | 591.7 | 731.5
0.72 | 0.034712 | 146.59 | 593.8 | 732.7
0.73 | 0.035821 | 147.93 | 595.6 | 734.1
0.74 | 0.037098 | 149.34 | 597.3 | 735.4
0.75 | 0.038309 | 150.69 | 599 | 736.6
0.76 | 0.03953 | 152.12 | 600.7 | 737.7
0.77 | 0.040907 | 153.57 | 602.2 | 738.3
0.78 | 0.041964 | 154.97 | 603.8 | 739.5
0.79 | 0.043408 | 156.51 | 605.3 | 740.5
0.8 | 0.044874 | 157.68 | 606.6 | 741.1
0.81 | 0.046302 | 159.26 | 607.9 | 741.8
0.82 | 0.047666 | 160.77 | 609.5 | 742.5
0.83 | 0.04912 | 162.24 | 610.6 | 743.1
0.84 | 0.050627 | 163.77 | 612 | 743.5
0.85 | 0.052 | 165.13 | 613.4 | 744.1
0.86 | 0.053725 | 166.64 | 614.4 | 744.7
0.87 | 0.055482 | 168.22 | 615.9 | 745.1
0.88 | 0.056939 | 169.68 | 616.7 | 745.3
0.89 | 0.05842 | 171.11 | 617.9 | 745.9
0.9 | 0.06024 | 172.73 | 619 | 746.3
0.91 | 0.06206 | 174.21 | 620.2 | 746.9
0.92 | 0.06329 | 175.81 | 621.4 | 747.1
0.93 | 0.06523 | 177.31 | 622.6 | 747.3
0.94 | 0.06701 | 178.71 | 623.6 | 747.5
0.95 | 0.06886 | 180.42 | 624.5 | 748.2
0.96 | 0.07074 | 181.96 | 625.7 | 748.3
0.97 | 0.07259 | 183.45 | 626.5 | 748.7
0.98 | 0.07421 | 185.23 | 627.7 | 748.9
0.99 | 0.07629 | 186.57 | 629.1 | 749.3
1 | 0.07846 | 188.21 | 629.7 | 749.5